## nk
nm | n | k
148.2042 | 1.405591 | 0
151.8435 | 1.419575 | 0
153.0566 | 1.401037 | 0
154.9976 | 1.394337 | 0
156.696 | 1.376934 | 0
160.3353 | 1.367432 | 0
165.1878 | 1.356365 | 0
170.0402 | 1.346528 | 0
174.8927 | 1.339889 | 0
185.5308 | 1.332489 | 0
190.7979 | 1.325377 | 0
196.5082 | 1.319065 | 0
202.7943 | 1.313035 | 0
212.2193 | 1.307062 | 0
236.1954 | 1.303255 | 0
256.7227 | 1.301362 | 0
264.8653 | 1.297196 | 0
289.9869 | 1.294963 | 0
318.0402 | 1.292743 | 0
344.7287 | 1.290261 | 0
371.4172 | 1.28851 | 0
398.1057 | 1.286357 | 0
424.7942 | 1.283863 | 0
451.4827 | 1.282119 | 0
478.1712 | 1.281705 | 0
504.8597 | 1.281782 | 0
531.5483 | 1.282184 | 0
558.2368 | 1.281879 | 0
584.9253 | 1.281757 | 0
611.6138 | 1.281498 | 0
638.3023 | 1.281187 | 0
664.9908 | 1.280875 | 0
691.6793 | 1.280644 | 0
718.3679 | 1.280411 | 0
745.0564 | 1.280101 | 0
771.7449 | 1.280023 | 0
798.4334 | 1.279506 | 0
825.1219 | 1.279506 | 0
851.8104 | 1.279143 | 0
878.4989 | 1.278936 | 0
905.1875 | 1.278678 | 0
931.876 | 1.278315 | 0
958.5645 | 1.278166 | 0
985.253 | 1.277798 | 0
1011.942 | 1.277668 | 0
1038.63 | 1.277229 | 0
1065.319 | 1.277177 | 0
1092.007 | 1.276659 | 0
1118.696 | 1.276525 | 0
1145.384 | 1.276168 | 0
1172.073 | 1.27609 | 0
1198.761 | 1.275987 | 0
1225.45 | 1.275521 | 0
1252.138 | 1.275521 | 0
1278.827 | 1.275521 | 0
1305.515 | 1.275081 | 0
1332.204 | 1.274952 | 0
1358.892 | 1.274926 | 0
1385.581 | 1.274921 | 0
1412.269 | 1.274952 | 0
1438.958 | 1.274952 | 0
1465.646 | 1.274952 | 0
1492.335 | 1.274952 | 0
1519.023 | 1.274952 | 0
1543.286 | 1.274971 | 0

## nk_info
#M. K. Yang, “Optical properties of Teflon AF amorphous fluoropolymers,” J. Micro/Nanolithography, MEMS MOEMS, vol. 7, no. 3, p. 033010, 2008.