## nk
nm | n | k
300 | 2.3498 | 0.2037
310 | 2.3128 | 0.179
320 | 2.2758 | 0.1543
330 | 2.2388 | 0.1296
340 | 2.2018 | 0.1049
350 | 2.1648 | 0.0802
360 | 2.1278 | 0.0555
370 | 2.0961 | 0.03948
380 | 2.0692 | 0.02868
390 | 2.0463 | 0.02117
400 | 2.0266 | 0.0158
410 | 2.0094 | 0.0119
420 | 1.9943 | 0.00902
430 | 1.9809 | 0.00688
440 | 1.9688 | 0.00529
450 | 1.9578 | 0.00411
460 | 1.9477 | 0.00325
470 | 1.9383 | 0.00265
480 | 1.9296 | 0.00224
490 | 1.9214 | 0.00199
500 | 1.9137 | 0.00188
510 | 1.9064 | 0.00188
520 | 1.8995 | 0.00197
530 | 1.8928 | 0.00209
540 | 1.8865 | 0.00222
550 | 1.8803 | 0.00235
560 | 1.8743 | 0.00249
570 | 1.8685 | 0.00263
580 | 1.8627 | 0.00278
590 | 1.857 | 0.00294
600 | 1.8514 | 0.0031
610 | 1.8459 | 0.00327
620 | 1.8404 | 0.00344
630 | 1.8349 | 0.00362
640 | 1.8295 | 0.00381
650 | 1.824 | 0.004
660 | 1.8186 | 0.0042
670 | 1.8131 | 0.00441
680 | 1.8077 | 0.00462
690 | 1.8022 | 0.00484
700 | 1.7967 | 0.00507
710 | 1.7912 | 0.00531
720 | 1.7857 | 0.00555
730 | 1.7801 | 0.0058
740 | 1.7745 | 0.00606
750 | 1.7688 | 0.00633
760 | 1.7631 | 0.00661
770 | 1.7573 | 0.0069
780 | 1.7515 | 0.00719
790 | 1.7456 | 0.0075
800 | 1.7397 | 0.00781
810 | 1.7337 | 0.00814
820 | 1.7277 | 0.00847
830 | 1.7216 | 0.00882
840 | 1.7154 | 0.00917
850 | 1.7092 | 0.00954
860 | 1.7029 | 0.00991
870 | 1.6965 | 0.0103
880 | 1.69 | 0.0107
890 | 1.6835 | 0.01111
900 | 1.6769 | 0.01154
910 | 1.6702 | 0.01197
920 | 1.6634 | 0.01242
930 | 1.6566 | 0.01288
940 | 1.6496 | 0.01336
950 | 1.6426 | 0.01385
960 | 1.6355 | 0.01435
970 | 1.6283 | 0.01487
980 | 1.621 | 0.0154
990 | 1.6136 | 0.01595
1000 | 1.6062 | 0.01652
1010 | 1.5986 | 0.0171
1020 | 1.5909 | 0.01769
1030 | 1.5832 | 0.01858
1040 | 1.5754 | 0.01995
1050 | 1.5675 | 0.02137
1060 | 1.5595 | 0.02285
1070 | 1.5514 | 0.02438
1080 | 1.5433 | 0.02598
1090 | 1.535 | 0.02763
1100 | 1.5266 | 0.02934
1110 | 1.5181 | 0.03112
1120 | 1.5095 | 0.03296
1130 | 1.5008 | 0.03487
1140 | 1.492 | 0.03685
1150 | 1.4831 | 0.0389
1160 | 1.4741 | 0.04102
1170 | 1.465 | 0.04322
1180 | 1.4557 | 0.0455
1190 | 1.4464 | 0.04786
1200 | 1.4369 | 0.0503

## nk_info
nm