## nk
eV | n | k
0.64 | 0.24 | 14.08
0.77 | 0.15 | 11.85
0.89 | 0.13 | 10.1
1.02 | 0.09 | 8.828
1.14 | 0.04 | 7.795
1.26 | 0.04 | 6.992
1.39 | 0.04 | 6.312
1.51 | 0.04 | 5.727
1.64 | 0.03 | 5.242
1.76 | 0.04 | 4.838
1.88 | 0.05 | 4.483
2.01 | 0.06 | 4.152
2.13 | 0.05 | 3.858
2.26 | 0.06 | 3.586
2.38 | 0.05 | 3.324
2.5 | 0.05 | 3.093
2.63 | 0.05 | 2.869
2.75 | 0.04 | 2.657
2.88 | 0.04 | 2.462
3 | 0.05 | 2.275
3.12 | 0.05 | 2.07
3.25 | 0.05 | 1.864
3.37 | 0.07 | 1.657
3.5 | 0.1 | 1.419
3.62 | 0.14 | 1.142
3.74 | 0.17 | 0.829
3.87 | 0.81 | 0.392
3.99 | 1.13 | 0.616
4.12 | 1.34 | 0.964
4.24 | 1.39 | 1.161
4.36 | 1.41 | 1.264
4.49 | 1.41 | 1.331
4.61 | 1.38 | 1.372
4.74 | 1.35 | 1.387
4.86 | 1.33 | 1.393
4.98 | 1.31 | 1.389
5.11 | 1.3 | 1.378
5.23 | 1.28 | 1.367
5.36 | 1.28 | 1.357
5.48 | 1.26 | 1.344
5.6 | 1.25 | 1.342
5.73 | 1.22 | 1.336
5.85 | 1.2 | 1.325
5.98 | 1.18 | 1.312
6.1 | 1.15 | 1.296
6.22 | 1.14 | 1.277
6.35 | 1.12 | 1.255
6.47 | 1.1 | 1.232
6.6 | 1.07 | 1.212

## nk_info
# P.B.Johnson and R.W. Christy,
# Optical Constants of Noble Metals,
# Physical Review B, Volume 6, Number 12, 1972, pp. 4370-4379