## nk
m | n | k
3e-07 | 0.1128925 | 1.321017
3.5e-07 | 0.1128925 | 1.321017
3.6e-07 | 0.0889209 | 1.522036
3.7e-07 | 0.0703114 | 1.689775
3.8e-07 | 0.0563349 | 1.840107
3.9e-07 | 0.05 | 1.976805
4e-07 | 0.05 | 2.104827
4.1e-07 | 0.05 | 2.233098
4.2e-07 | 0.045275 | 2.349182
4.3e-07 | 0.04 | 2.456066
4.4e-07 | 0.04 | 2.552998
4.5e-07 | 0.04 | 2.652145
4.6e-07 | 0.0404614 | 2.75212
4.7e-07 | 0.0461236 | 2.851775
4.8e-07 | 0.05 | 2.948606
4.9e-07 | 0.05 | 3.039306
5e-07 | 0.05 | 3.130713
5.1e-07 | 0.05 | 3.223148
5.2e-07 | 0.0515212 | 3.316554
5.3e-07 | 0.0559735 | 3.411834
5.4e-07 | 0.06 | 3.506237
5.5e-07 | 0.06 | 3.592353
5.6e-07 | 0.06 | 3.678469
5.7e-07 | 0.0575948 | 3.761915
5.8e-07 | 0.0538684 | 3.843896
5.9e-07 | 0.0501419 | 3.925877
6e-07 | 0.0532586 | 4.009813
6.1e-07 | 0.0566462 | 4.093827
6.2e-07 | 0.0599694 | 4.177775
6.3e-07 | 0.0569043 | 4.25532
6.4e-07 | 0.0538393 | 4.332865
6.5e-07 | 0.0507743 | 4.41041
6.6e-07 | 0.0479384 | 4.48855
6.7e-07 | 0.0451799 | 4.566892
6.8e-07 | 0.0424214 | 4.645233
6.9e-07 | 0.0396983 | 4.723653
7e-07 | 0.0372302 | 4.802634
7.1e-07 | 0.0347621 | 4.881614
7.2e-07 | 0.0322939 | 4.960595
7.3e-07 | 0.03 | 5.039374
7.4e-07 | 0.03 | 5.115502
7.5e-07 | 0.03 | 5.191631
7.6e-07 | 0.03 | 5.267759
7.7e-07 | 0.03 | 5.343887
7.8e-07 | 0.0309921 | 5.419791
7.9e-07 | 0.0329279 | 5.495481
8e-07 | 0.0348637 | 5.57117
8.1e-07 | 0.0367995 | 5.64686
8.2e-07 | 0.0387353 | 5.72255
8.3e-07 | 0.04 | 5.800655
8.4e-07 | 0.04 | 5.883314
8.5e-07 | 0.04 | 5.965972
8.6e-07 | 0.04 | 6.048631
8.7e-07 | 0.04 | 6.131289
8.8e-07 | 0.04 | 6.213948
8.9e-07 | 0.04 | 6.293091
9e-07 | 0.04 | 6.367811
9.1e-07 | 0.04 | 6.442531
9.2e-07 | 0.04 | 6.517251
9.3e-07 | 0.04 | 6.591971
9.4e-07 | 0.04 | 6.666691
9.5e-07 | 0.04 | 6.741411
9.6e-07 | 0.04 | 6.81662
9.7e-07 | 0.04 | 6.892116
9.8e-07 | 0.04 | 6.967612
9.9e-07 | 0.04 | 7.043108
1e-06 | 0.04 | 7.118603
1.2e-06 | 0.04 | 7.118603

## nk_info
m