## nk
eV | n | k
0.248 | 0.19 | 2.94
0.261 | 0.209 | 3.11
0.2755 | 0.233 | 3.3
0.2917 | 0.261 | 3.51
0.3 | 0.276 | 3.61
0.31 | 0.294 | 3.74
0.3179 | 0.31 | 3.84
0.3263 | 0.326 | 3.95
0.3351 | 0.344 | 4.06
0.3444 | 0.364 | 4.17
0.35 | 0.375 | 4.24
0.3542 | 0.385 | 4.3
0.3646 | 0.407 | 4.43
0.3757 | 0.432 | 4.56
0.3874 | 0.46 | 4.71
0.3999 | 0.49 | 4.86
0.4133 | 0.523 | 5.02
0.4275 | 0.558 | 5.2
0.4428 | 0.598 | 5.38
0.45 | 0.618 | 5.47
0.4592 | 0.644 | 5.58
0.4768 | 0.695 | 5.8
0.4959 | 0.755 | 6.03
0.4999 | 0.769 | 6.08
0.506 | 0.789 | 6.15
0.5166 | 0.826 | 6.28
0.5276 | 0.867 | 6.42
0.539 | 0.912 | 6.55
0.55 | 0.958 | 6.69
0.551 | 0.963 | 6.7
0.5635 | 1.02 | 6.85
0.5767 | 1.08 | 7
0.5904 | 1.15 | 7.15
0.6001 | 1.2 | 7.26
0.6048 | 1.22 | 7.31
0.6199 | 1.3 | 7.48
0.6358 | 1.39 | 7.65
0.6498 | 1.47 | 7.79
0.6525 | 1.49 | 7.82
0.6702 | 1.6 | 8.01
0.6888 | 1.74 | 8.21
0.7001 | 1.83 | 8.31
0.7085 | 1.91 | 8.39
0.7293 | 2.14 | 8.57
0.75 | 2.4 | 8.62
0.7514 | 2.41 | 8.62
0.7749 | 2.63 | 8.6
0.7999 | 2.8 | 8.45
0.8249 | 2.75 | 8.31
0.8265 | 2.74 | 8.31
0.8498 | 2.61 | 8.22
0.855 | 2.58 | 8.21
0.8749 | 2.38 | 8.18
0.8856 | 2.24 | 8.21
0.8997 | 2.06 | 8.3
0.9184 | 1.86 | 8.44
0.9252 | 1.77 | 8.49
0.95 | 1.49 | 8.88
0.9537 | 1.47 | 8.95
0.9918 | 1.37 | 9.49
0.9998 | 1.35 | 9.58
1.0332 | 1.26 | 10
1.0781 | 1.21 | 10.6
1.1271 | 1.2 | 11.2
1.1808 | 1.21 | 11.8
1.2002 | 1.21 | 12
1.2398 | 1.21 | 12.5
1.3051 | 1.23 | 13.2
1.3776 | 1.26 | 14
1.4586 | 1.33 | 14.9
1.4999 | 1.38 | 15.4
1.5498 | 1.44 | 16
1.6531 | 1.59 | 17.1
1.7711 | 1.77 | 18.3
1.9074 | 1.99 | 19.8
2 | 2.15 | 20.7
2.0663 | 2.27 | 21.4
2.2542 | 2.62 | 23.3
2.4796 | 3.07 | 25.6
2.7551 | 3.68 | 28.3
2.9998 | 4.24 | 30.6
3.0995 | 4.45 | 31.5
3.3061 | 4.88 | 33.4
3.5423 | 5.44 | 35.6
3.8148 | 6 | 38.1
3.9994 | 6.43 | 39.8
4.1327 | 6.76 | 41
4.5084 | 7.61 | 44.3
4.9592 | 8.59 | 48.2
4.9992 | 8.67 | 48.6
5.5102 | 9.85 | 53.2
6.001 | 11.1 | 57.6
6.199 | 11.7 | 59.4
6.5253 | 12.7 | 62.2
6.8878 | 13.7 | 65.2
7.0006 | 14 | 66.2
7.2929 | 14.9 | 68.8
7.7488 | 16.5 | 72.7
7.9987 | 17.5 | 74.9
8.2653 | 18.6 | 77
8.8557 | 20.9 | 81.5
8.9971 | 21.5 | 82.6
9.5369 | 23.5 | 86.5
9.9984 | 25.3 | 89.8
10.332 | 26.6 | 92.2
11.001 | 29.2 | 96.6
11.271 | 30.2 | 98.4

## nk_info
# P.B.Johnson and R.W. Christy,