## nk
nm | n | k
250 | 0.386 | 2.99
260 | 0.411 | 3.16
270 | 0.465 | 3.35
280 | 0.589 | 3.54
290 | 0.787 | 3.67
300 | 0.92 | 3.63
310 | 0.941 | 3.65
320 | 0.957 | 3.71
330 | 0.98 | 3.79
340 | 1.013 | 3.88
350 | 1.054 | 3.97
360 | 1.14 | 4.09
370 | 1.281 | 4.08
380 | 1.269 | 4.03
390 | 1.213 | 4.07
400 | 1.178 | 4.15
410 | 1.161 | 4.24
420 | 1.15 | 4.33
430 | 1.147 | 4.43
440 | 1.15 | 4.53
450 | 1.157 | 4.63
460 | 1.167 | 4.73
470 | 1.18 | 4.83
480 | 1.195 | 4.94
490 | 1.213 | 5.04
500 | 1.232 | 5.14
510 | 1.254 | 5.24
520 | 1.277 | 5.34
530 | 1.303 | 5.45
540 | 1.331 | 5.54
550 | 1.362 | 5.65
560 | 1.396 | 5.75
570 | 1.431 | 5.85
580 | 1.467 | 5.94
590 | 1.507 | 6.03
600 | 1.547 | 6.13
610 | 1.584 | 6.22
620 | 1.626 | 6.32
630 | 1.672 | 6.41
640 | 1.717 | 6.49
650 | 1.763 | 6.58
660 | 1.816 | 6.67
670 | 1.867 | 6.76
680 | 1.928 | 6.85
690 | 1.99 | 6.94
700 | 2.056 | 7.01
710 | 2.137 | 7.09
720 | 2.228 | 7.17
730 | 2.321 | 7.24
740 | 2.425 | 7.26
750 | 2.53 | 7.28
760 | 2.605 | 7.27
770 | 2.683 | 7.26
780 | 2.75 | 7.23
790 | 2.806 | 7.18
800 | 2.862 | 7.13
810 | 2.844 | 7.09
820 | 2.826 | 7.04
830 | 2.792 | 7
840 | 2.744 | 6.97
850 | 2.696 | 6.94
860 | 2.629 | 6.92
870 | 2.543 | 6.91
880 | 2.445 | 6.92
890 | 2.335 | 6.95
900 | 2.227 | 7.01
910 | 2.136 | 7.07
920 | 2.041 | 7.13
930 | 1.938 | 7.23
940 | 1.842 | 7.36
950 | 1.746 | 7.49
960 | 1.714 | 7.63
970 | 1.691 | 7.75
980 | 1.67 | 7.87
990 | 1.647 | 7.99
1000 | 1.625 | 8.09
1010 | 1.602 | 8.19
1020 | 1.579 | 8.3
1030 | 1.556 | 8.41
1040 | 1.541 | 8.52
1050 | 1.532 | 8.63
1060 | 1.522 | 8.74
1070 | 1.512 | 8.86
1080 | 1.504 | 8.97
1090 | 1.502 | 9.07
1100 | 1.5 | 9.17
1110 | 1.497 | 9.28
1120 | 1.495 | 9.38
1130 | 1.494 | 9.48
1140 | 1.495 | 9.57
1150 | 1.497 | 9.67
1160 | 1.498 | 9.76
1170 | 1.499 | 9.86
1180 | 1.501 | 9.95
1190 | 1.5 | 10
1200 | 1.5 | 10.1
1210 | 1.5 | 10.2
1220 | 1.5 | 10.3
1230 | 1.499 | 10.5
1240 | 1.499 | 10.6
1250 | 1.502 | 10.6
1260 | 1.504 | 10.7
1270 | 1.506 | 10.8
1280 | 1.509 | 10.9
1290 | 1.511 | 11
1300 | 1.513 | 11.1
1310 | 1.516 | 11.2
1320 | 1.52 | 11.3
1330 | 1.523 | 11.4
1340 | 1.526 | 11.5
1350 | 1.53 | 11.6
1360 | 1.533 | 11.7
1370 | 1.536 | 11.8
1380 | 1.541 | 11.8
1390 | 1.548 | 11.9
1400 | 1.555 | 12
1410 | 1.562 | 12.1
1420 | 1.569 | 12.2
1430 | 1.576 | 12.3
1440 | 1.583 | 12.4
1450 | 1.59 | 12.5
1460 | 1.598 | 12.6
1470 | 1.608 | 12.7
1480 | 1.618 | 12.8
1490 | 1.628 | 12.9
1500 | 1.638 | 13
1510 | 1.649 | 13.1
1520 | 1.658 | 13.2
1530 | 1.668 | 13.3
1540 | 1.679 | 13.4
1550 | 1.689 | 13.5
1560 | 1.701 | 13.6
1570 | 1.713 | 13.7
1580 | 1.725 | 13.8
1590 | 1.737 | 13.9
1600 | 1.749 | 14
1610 | 1.762 | 14
1620 | 1.774 | 14.1
1630 | 1.786 | 14.2
1640 | 1.798 | 14.3
1650 | 1.81 | 14.4
1660 | 1.823 | 14.5
1670 | 1.836 | 14.6
1680 | 1.848 | 14.7
1690 | 1.862 | 14.8
1700 | 1.876 | 14.8

## nk_info
# Effictive Medium Approach to determine the Optical constants of Al-Si-Eutectic