## nk
m | n | k
2.5e-07 | 1.8518 | 1.0361
2.55e-07 | 2.0624 | 0.99448
2.6e-07 | 2.2387 | 0.89936
2.65e-07 | 2.3692 | 0.76834
2.7e-07 | 2.4493 | 0.62043
2.75e-07 | 2.4814 | 0.47329
2.8e-07 | 2.4723 | 0.34192
2.85e-07 | 2.434 | 0.2371
2.9e-07 | 2.3844 | 0.16325
2.95e-07 | 2.3348 | 0.11266
3e-07 | 2.2894 | 0.078405
3.05e-07 | 2.2496 | 0.055337
3.1e-07 | 2.2152 | 0.039818
3.15e-07 | 2.1859 | 0.029491
3.2e-07 | 2.1609 | 0.022509
3.25e-07 | 2.1396 | 0.01784
3.3e-07 | 2.1213 | 0.01472
3.35e-07 | 2.1055 | 0.012605
3.4e-07 | 2.0919 | 0.011121
3.45e-07 | 2.0799 | 0.010034
3.5e-07 | 2.0693 | 0.0092276
3.55e-07 | 2.0599 | 0.0086266
3.6e-07 | 2.0514 | 0.0081626
3.65e-07 | 2.0438 | 0.0077674
3.7e-07 | 2.0369 | 0.0074035
3.75e-07 | 2.0305 | 0.007045
3.8e-07 | 2.0247 | 0.0066925
3.85e-07 | 2.0192 | 0.0063491
3.9e-07 | 2.0141 | 0.0060202
3.95e-07 | 2.0092 | 0.0057161
4e-07 | 2.0047 | 0.0054322
4.05e-07 | 2.0004 | 0.0051689
4.1e-07 | 1.9964 | 0.004919
4.15e-07 | 1.9925 | 0.0046801
4.2e-07 | 1.9888 | 0.0044474
4.25e-07 | 1.9853 | 0.0042211
4.3e-07 | 1.9819 | 0.0040012
4.35e-07 | 1.9786 | 0.003788
4.4e-07 | 1.9754 | 0.003584
4.45e-07 | 1.9724 | 0.0033918
4.5e-07 | 1.9694 | 0.0032116
4.55e-07 | 1.9665 | 0.003046
4.6e-07 | 1.9637 | 0.0028925
4.65e-07 | 1.961 | 0.0027563
4.7e-07 | 1.9583 | 0.002635
4.75e-07 | 1.9557 | 0.002526
4.8e-07 | 1.9531 | 0.0024295
4.85e-07 | 1.9506 | 0.0023454
4.9e-07 | 1.9482 | 0.0022739
4.95e-07 | 1.9458 | 0.0022099
5e-07 | 1.9434 | 0.002156
5.05e-07 | 1.9411 | 0.0021096
5.1e-07 | 1.9388 | 0.0020708
5.15e-07 | 1.9366 | 0.0020371
5.2e-07 | 1.9344 | 0.002011
5.25e-07 | 1.9322 | 0.0019899
5.3e-07 | 1.9301 | 0.0019714
5.35e-07 | 1.928 | 0.001958
5.4e-07 | 1.9259 | 0.0019498
5.45e-07 | 1.9238 | 0.0019415
5.5e-07 | 1.9218 | 0.0019383
5.55e-07 | 1.9197 | 0.0019404
5.6e-07 | 1.9177 | 0.0019424
5.65e-07 | 1.9157 | 0.0019471
5.7e-07 | 1.9137 | 0.0019517
5.75e-07 | 1.9117 | 0.0019616
5.8e-07 | 1.9098 | 0.0019714
5.85e-07 | 1.9078 | 0.0019866
5.9e-07 | 1.9059 | 0.0019991
5.95e-07 | 1.9039 | 0.0020169
6e-07 | 1.902 | 0.002032
6.05e-07 | 1.9001 | 0.0020525
6.1e-07 | 1.8982 | 0.002073
6.15e-07 | 1.8963 | 0.0020936
6.2e-07 | 1.8944 | 0.0021168
6.25e-07 | 1.8925 | 0.0021427
6.3e-07 | 1.8906 | 0.0021687
6.35e-07 | 1.8887 | 0.0021947
6.4e-07 | 1.8868 | 0.0022234
6.45e-07 | 1.8849 | 0.0022548
6.5e-07 | 1.883 | 0.0022863
6.55e-07 | 1.8811 | 0.0023178
6.6e-07 | 1.8792 | 0.0023521
6.65e-07 | 1.8773 | 0.0023864
6.7e-07 | 1.8754 | 0.0024209
6.75e-07 | 1.8735 | 0.002458
6.8e-07 | 1.8716 | 0.0024979
6.85e-07 | 1.8696 | 0.0025379
6.9e-07 | 1.8677 | 0.002578
6.95e-07 | 1.8658 | 0.0026209
7e-07 | 1.8639 | 0.0026638
7.05e-07 | 1.862 | 0.0027068
7.1e-07 | 1.86 | 0.0027526
7.15e-07 | 1.8581 | 0.0028013
7.2e-07 | 1.8561 | 0.00285
7.25e-07 | 1.8542 | 0.0028989
7.3e-07 | 1.8522 | 0.0029505
7.35e-07 | 1.8503 | 0.0030023
7.4e-07 | 1.8483 | 0.0030569
7.45e-07 | 1.8463 | 0.0031116
7.5e-07 | 1.8443 | 0.0031692
7.55e-07 | 1.8423 | 0.0032269
7.6e-07 | 1.8403 | 0.0032874
7.65e-07 | 1.8383 | 0.0033482
7.7e-07 | 1.8363 | 0.0034117
7.75e-07 | 1.8343 | 0.0034755
7.8e-07 | 1.8323 | 0.0035421
7.85e-07 | 1.8302 | 0.0036089
7.9e-07 | 1.8282 | 0.0036758
7.95e-07 | 1.8261 | 0.0037484
8e-07 | 1.824 | 0.0038185
8.05e-07 | 1.822 | 0.0038942
8.1e-07 | 1.8199 | 0.0039673
8.15e-07 | 1.8178 | 0.0040462
8.2e-07 | 1.8157 | 0.0041252
8.25e-07 | 1.8135 | 0.0042045
8.3e-07 | 1.8114 | 0.0042867
8.35e-07 | 1.8093 | 0.0043719
8.4e-07 | 1.8071 | 0.0044574
8.45e-07 | 1.805 | 0.0045458
8.5e-07 | 1.8028 | 0.0046372
8.55e-07 | 1.8006 | 0.0047289
8.6e-07 | 1.7984 | 0.0048209
8.65e-07 | 1.7962 | 0.0049187
8.7e-07 | 1.794 | 0.0050167
8.75e-07 | 1.7918 | 0.005115
8.8e-07 | 1.7895 | 0.0052164
8.85e-07 | 1.7873 | 0.0053209
8.9e-07 | 1.785 | 0.0054285
8.95e-07 | 1.7828 | 0.0055364
9e-07 | 1.7805 | 0.0056474
9.05e-07 | 1.7782 | 0.0057615
9.1e-07 | 1.7759 | 0.005876
9.15e-07 | 1.7735 | 0.0059937
9.2e-07 | 1.7712 | 0.0061145
9.25e-07 | 1.7689 | 0.0062357
9.3e-07 | 1.7665 | 0.0063629
9.35e-07 | 1.7641 | 0.0064905
9.4e-07 | 1.7617 | 0.0066213
9.45e-07 | 1.7593 | 0.0067525
9.5e-07 | 1.7569 | 0.006887
9.55e-07 | 1.7545 | 0.0070276
9.6e-07 | 1.7521 | 0.0071658
9.65e-07 | 1.7496 | 0.0073102
9.7e-07 | 1.7472 | 0.0074578
9.75e-07 | 1.7447 | 0.007606
9.8e-07 | 1.7422 | 0.0077575
9.85e-07 | 1.7397 | 0.0079124
9.9e-07 | 1.7372 | 0.0080706
9.95e-07 | 1.7346 | 0.0082323
1e-06 | 1.7321 | 0.0083974
1.005e-06 | 1.7295 | 0.008566
1.01e-06 | 1.7269 | 0.0087351
1.015e-06 | 1.7244 | 0.0089077
1.02e-06 | 1.7217 | 0.0090867
1.025e-06 | 1.7191 | 0.0092663
1.03e-06 | 1.7165 | 0.0094495
1.035e-06 | 1.7138 | 0.0096391
1.04e-06 | 1.7112 | 0.0098294
1.045e-06 | 1.7085 | 0.010023
1.05e-06 | 1.7058 | 0.010221
1.055e-06 | 1.7031 | 0.010422
1.06e-06 | 1.7004 | 0.010627
1.065e-06 | 1.6977 | 0.010838
1.07e-06 | 1.6949 | 0.011051
1.075e-06 | 1.6921 | 0.011267
1.08e-06 | 1.6893 | 0.011487
1.085e-06 | 1.6865 | 0.011713
1.09e-06 | 1.6837 | 0.011941
1.095e-06 | 1.6809 | 0.012175
1.1e-06 | 1.678 | 0.012413
1.105e-06 | 1.6752 | 0.012655
1.11e-06 | 1.6723 | 0.012902
1.115e-06 | 1.6694 | 0.013152
1.12e-06 | 1.6665 | 0.013406
1.125e-06 | 1.6635 | 0.013667
1.13e-06 | 1.6606 | 0.013932
1.135e-06 | 1.6576 | 0.014198
1.14e-06 | 1.6547 | 0.014474
1.145e-06 | 1.6517 | 0.014752
1.15e-06 | 1.6486 | 0.015037
1.155e-06 | 1.6456 | 0.015326
1.16e-06 | 1.6426 | 0.015619
1.165e-06 | 1.6395 | 0.015916
1.17e-06 | 1.6364 | 0.016221
1.175e-06 | 1.6333 | 0.016531
1.18e-06 | 1.6302 | 0.016845
1.185e-06 | 1.6271 | 0.017166
1.19e-06 | 1.6239 | 0.017492
1.195e-06 | 1.6207 | 0.017825
1.2e-06 | 1.6176 | 0.018163
1.205e-06 | 1.6143 | 0.018506
1.21e-06 | 1.6111 | 0.018856
1.215e-06 | 1.6079 | 0.019212
1.22e-06 | 1.6046 | 0.019572
1.225e-06 | 1.6013 | 0.01994
1.23e-06 | 1.598 | 0.020316
1.235e-06 | 1.5947 | 0.020696
1.24e-06 | 1.5914 | 0.021082
1.245e-06 | 1.588 | 0.021476
1.25e-06 | 1.5847 | 0.021879
1.255e-06 | 1.5813 | 0.022286
1.26e-06 | 1.5779 | 0.022702
1.265e-06 | 1.5744 | 0.023123
1.27e-06 | 1.571 | 0.023552
1.275e-06 | 1.5675 | 0.023987
1.28e-06 | 1.564 | 0.024434
1.285e-06 | 1.5605 | 0.024883
1.29e-06 | 1.557 | 0.025344
1.295e-06 | 1.5534 | 0.025811
1.3e-06 | 1.5498 | 0.026286
1.305e-06 | 1.5463 | 0.026768
1.31e-06 | 1.5426 | 0.027262
1.315e-06 | 1.539 | 0.027761
1.32e-06 | 1.5354 | 0.028267
1.325e-06 | 1.5317 | 0.028785
1.33e-06 | 1.528 | 0.02931
1.335e-06 | 1.5243 | 0.029844
1.34e-06 | 1.5205 | 0.030391
1.345e-06 | 1.5168 | 0.030941
1.35e-06 | 1.513 | 0.031504
1.355e-06 | 1.5092 | 0.032077
1.36e-06 | 1.5054 | 0.032656
1.365e-06 | 1.5015 | 0.033249
1.37e-06 | 1.4977 | 0.033849
1.375e-06 | 1.4938 | 0.034463
1.38e-06 | 1.4899 | 0.035084
1.385e-06 | 1.4859 | 0.035715
1.39e-06 | 1.482 | 0.03636
1.395e-06 | 1.478 | 0.037013
1.4e-06 | 1.474 | 0.037677
1.405e-06 | 1.47 | 0.038355
1.41e-06 | 1.4659 | 0.039044
1.415e-06 | 1.4618 | 0.039741
1.42e-06 | 1.4577 | 0.040453
1.425e-06 | 1.4536 | 0.041176
1.43e-06 | 1.4495 | 0.041912
1.435e-06 | 1.4453 | 0.042659
1.44e-06 | 1.4411 | 0.043421
1.445e-06 | 1.4369 | 0.044196
1.45e-06 | 1.4327 | 0.044983
1.455e-06 | 1.4284 | 0.045782
1.46e-06 | 1.4241 | 0.046598
1.465e-06 | 1.4198 | 0.047423
1.47e-06 | 1.4154 | 0.048268
1.475e-06 | 1.4111 | 0.049122
1.48e-06 | 1.4067 | 0.049994
1.485e-06 | 1.4023 | 0.050879
1.49e-06 | 1.3978 | 0.051781
1.495e-06 | 1.3933 | 0.052697
1.5e-06 | 1.3888 | 0.053628

## nk_info
m