## nk
nm | n | k
187.9 | 1.28 | 1.188
191.6 | 1.32 | 1.203
195.3 | 1.34 | 1.226
199.3 | 1.33 | 1.251
203.3 | 1.33 | 1.277
207.3 | 1.3 | 1.304
211.9 | 1.3 | 1.35
216.4 | 1.3 | 1.387
221.4 | 1.3 | 1.427
226.2 | 1.31 | 1.46
231.3 | 1.3 | 1.497
237.1 | 1.32 | 1.536
242.6 | 1.32 | 1.577
249 | 1.33 | 1.631
255.1 | 1.33 | 1.688
261.6 | 1.35 | 1.749
268.9 | 1.38 | 1.803
276.1 | 1.43 | 1.847
284.4 | 1.47 | 1.869
292.4 | 1.49 | 1.878
300.9 | 1.53 | 1.889
310.7 | 1.53 | 1.893
320.4 | 1.54 | 1.898
331.5 | 1.48 | 1.883
342.5 | 1.48 | 1.871
354.2 | 1.5 | 1.866
367.9 | 1.48 | 1.895
381.5 | 1.46 | 1.933
397.4 | 1.47 | 1.952
413.3 | 1.46 | 1.958
430.5 | 1.45 | 1.948
450.9 | 1.38 | 1.914
471.4 | 1.31 | 1.849
495.9 | 1.04 | 1.833
520.9 | 0.62 | 2.081
548.6 | 0.43 | 2.455
582.1 | 0.29 | 2.863
616.8 | 0.21 | 3.272
659.5 | 0.14 | 3.697
704.5 | 0.13 | 4.103
756 | 0.14 | 4.542
821.1 | 0.16 | 5.083
892 | 0.17 | 5.663
984 | 0.22 | 6.35
1088 | 0.27 | 7.15
1216 | 0.35 | 8.145
1393 | 0.43 | 9.519
1610 | 0.56 | 11.21
1937 | 0.92 | 13.78

## nk_info
#P. B. Johnson and R. W. Christy. Optical constants of the noble metals, Phys. Rev. B 6, 4370-4379 (1972)