## nk
m | n | k
3e-07 | 2.34 | 900000
3.5e-07 | 2.34 | 900000
3.6e-07 | 2.39261 | 1000
3.7e-07 | 2.41251 | 2
3.8e-07 | 2.39061 | 0.065
3.9e-07 | 2.34788 | 0.0274145
4e-07 | 2.30047 | 0.0159282
4.1e-07 | 2.24982 | 0.0111438
4.2e-07 | 2.20673 | 0.00873606
4.3e-07 | 2.18245 | 0.00697899
4.4e-07 | 2.15486 | 0.00561803
4.5e-07 | 2.13576 | 0.0044826
4.6e-07 | 2.11199 | 0.00401
4.7e-07 | 2.0929 | 0.00344697
4.8e-07 | 2.09012 | 0.00313683
4.9e-07 | 2.08846 | 0.0027891
5e-07 | 2.07899 | 0.00236919
5.1e-07 | 2.07 | 0.0020779
5.2e-07 | 2.06187 | 0.00184494
5.3e-07 | 2.05208 | 0.00179
5.4e-07 | 2.04886 | 0.00161
5.5e-07 | 2.05125 | 0.00147146
5.6e-07 | 2.04633 | 0.0013757
5.7e-07 | 2.03957 | 0.00135192
5.8e-07 | 2.03939 | 0.00128681
5.9e-07 | 2.03 | 0.00120424
6e-07 | 2.03042 | 0.00119205
6.1e-07 | 2.02079 | 0.00111098
6.2e-07 | 2.0275 | 0.00104691
6.3e-07 | 2.02218 | 0.00103573
6.4e-07 | 2.00753 | 0.000983321
6.5e-07 | 2.01067 | 0.000953826
6.6e-07 | 2.00974 | 0.000912108
6.7e-07 | 2.00982 | 0.000880916
6.8e-07 | 2.01051 | 0.000851785
6.9e-07 | 2.00124 | 0.000812625
7e-07 | 2.00069 | 0.000815811
7.1e-07 | 1.99367 | 0.0008
7.2e-07 | 1.99361 | 0.000801
7.3e-07 | 1.9987 | 0.000787235
7.4e-07 | 1.98888 | 0.000774298
7.5e-07 | 1.99 | 0.000753106
7.6e-07 | 1.9902 | 0.000726495
7.7e-07 | 1.98965 | 0.000724883
7.8e-07 | 1.99101 | 0.000736343
7.9e-07 | 1.98308 | 0.000716642
8e-07 | 1.98312 | 0.000705651
8.1e-07 | 1.9916 | 0.000718805
8.2e-07 | 1.9897 | 0.000726029
8.3e-07 | 1.99006 | 0.000701887
8.4e-07 | 1.99005 | 0.000689161
8.5e-07 | 1.98978 | 0.000693324
8.6e-07 | 1.99098 | 0.000692898
8.7e-07 | 1.98353 | 0.000692987
8.8e-07 | 1.97855 | 0.000693
8.9e-07 | 1.98114 | 0.000693945
9e-07 | 1.97843 | 0.000693941
9.1e-07 | 1.96953 | 0.00069442
9.2e-07 | 1.97 | 0.000692573
9.3e-07 | 1.97005 | 0.000702322
9.4e-07 | 1.96998 | 0.000710367
9.5e-07 | 1.97 | 0.000711345
9.6e-07 | 1.97005 | 0.000726924
9.7e-07 | 1.96982 | 0.000741686
9.8e-07 | 1.97051 | 0.000741
9.9e-07 | 1.96942 | 0.000741351
1e-06 | 1.95876 | 0.00074327
1.2e-06 | 1.95876 | 0.00074327

## nk_info
m