## nk
nm | n | k
210 | 1.14 | 1.314
220 | 1.179 | 1.381
230 | 1.227 | 1.442
240 | 1.271 | 1.482
250 | 1.301 | 1.512
260 | 1.315 | 1.544
270 | 1.323 | 1.586
280 | 1.336 | 1.637
290 | 1.358 | 1.688
300 | 1.388 | 1.731
310 | 1.419 | 1.764
320 | 1.446 | 1.789
330 | 1.473 | 1.807
340 | 1.494 | 1.815
350 | 1.504 | 1.815
360 | 1.503 | 1.815
370 | 1.497 | 1.818
380 | 1.487 | 1.818
390 | 1.471 | 1.813
400 | 1.445 | 1.805
410 | 1.405 | 1.794
420 | 1.35 | 1.786
430 | 1.278 | 1.784
440 | 1.191 | 1.797
450 | 1.094 | 1.829
460 | 0.994 | 1.883
470 | 0.9 | 1.957
480 | 0.816 | 2.046
490 | 0.745 | 2.145
500 | 0.686 | 2.25
510 | 0.639 | 2.358
520 | 0.602 | 2.464
530 | 0.573 | 2.568
540 | 0.549 | 2.668
550 | 0.527 | 2.765
560 | 0.505 | 2.86
570 | 0.484 | 2.958
580 | 0.468 | 3.059
590 | 0.46 | 3.159
600 | 0.45 | 3.253
610 | 0.452 | 3.345
620 | 0.449 | 3.434
630 | 0.445 | 3.522
640 | 0.444 | 3.609
650 | 0.444 | 3.695
660 | 0.445 | 3.778
670 | 0.444 | 3.86
680 | 0.444 | 3.943
690 | 0.445 | 4.025
700 | 0.446 | 4.106
710 | 0.448 | 4.186
720 | 0.45 | 4.266
730 | 0.452 | 4.346
740 | 0.455 | 4.424
750 | 0.457 | 4.501
760 | 0.458 | 4.579
770 | 0.46 | 4.657
780 | 0.464 | 4.737
790 | 0.469 | 4.814
800 | 0.473 | 4.89
810 | 0.478 | 4.965
820 | 0.481 | 5.039
830 | 0.483 | 5.115
840 | 0.486 | 5.192
850 | 0.49 | 5.269
860 | 0.494 | 5.346
870 | 0.5 | 5.423
880 | 0.507 | 5.5
890 | 0.515 | 5.575
900 | 0.523 | 5.65
910 | 0.531 | 5.724
920 | 0.538 | 5.797
930 | 0.546 | 5.87
940 | 0.555 | 5.944
950 | 0.563 | 6.016
960 | 0.572 | 6.087
970 | 0.58 | 6.158
980 | 0.588 | 6.228
990 | 0.596 | 6.298
1000 | 0.603 | 6.367
1010 | 0.61 | 6.437
1020 | 0.616 | 6.507
1030 | 0.622 | 6.578
1040 | 0.628 | 6.649
1050 | 0.635 | 6.72
1060 | 0.642 | 6.792
1070 | 0.65 | 6.862
1080 | 0.658 | 6.933
1090 | 0.667 | 7.004
1100 | 0.675 | 7.074
1110 | 0.684 | 7.144
1120 | 0.693 | 7.214
1130 | 0.702 | 7.283
1140 | 0.711 | 7.351
1150 | 0.718 | 7.419
1160 | 0.726 | 7.487
1170 | 0.733 | 7.557
1180 | 0.743 | 7.627
1190 | 0.752 | 7.694
1200 | 0.761 | 7.76
1210 | 0.766 | 7.826
1220 | 0.77 | 7.895
1230 | 0.775 | 7.967
1240 | 0.783 | 8.04
1250 | 0.793 | 8.112
1260 | 0.803 | 8.182
1270 | 0.813 | 8.251
1280 | 0.823 | 8.32
1290 | 0.834 | 8.39
1300 | 0.844 | 8.459
1310 | 0.856 | 8.528
1320 | 0.867 | 8.595
1330 | 0.878 | 8.662
1340 | 0.888 | 8.728
1350 | 0.898 | 8.795
1360 | 0.908 | 8.861
1370 | 0.917 | 8.928
1380 | 0.926 | 8.994
1390 | 0.934 | 9.061
1400 | 0.942 | 9.128
1410 | 0.95 | 9.196
1420 | 0.958 | 9.265
1430 | 0.968 | 9.335
1440 | 0.978 | 9.405
1450 | 0.989 | 9.474
1460 | 1.001 | 9.542
1470 | 1.013 | 9.609
1480 | 1.024 | 9.675
1490 | 1.034 | 9.742
1500 | 1.044 | 9.81
1510 | 1.055 | 9.878
1520 | 1.067 | 9.946
1530 | 1.079 | 10.014
1540 | 1.091 | 10.08
1550 | 1.102 | 10.146
1560 | 1.113 | 10.213
1570 | 1.124 | 10.28
1580 | 1.135 | 10.347
1590 | 1.146 | 10.415
1600 | 1.158 | 10.483
1610 | 1.171 | 10.552
1620 | 1.184 | 10.619
1630 | 1.199 | 10.686
1640 | 1.214 | 10.751
1650 | 1.228 | 10.814
1660 | 1.24 | 10.879
1670 | 1.252 | 10.943
1680 | 1.264 | 11.008
1690 | 1.276 | 11.073
1700 | 1.288 | 11.138
1710 | 1.302 | 11.203
1720 | 1.315 | 11.266
1730 | 1.326 | 11.328
1740 | 1.335 | 11.39
1750 | 1.342 | 11.456
1760 | 1.35 | 11.523
1770 | 1.36 | 11.593
1780 | 1.372 | 11.662
1790 | 1.386 | 11.73
1800 | 1.398 | 11.796
1810 | 1.41 | 11.863
1830 | 1.437 | 12
1840 | 1.452 | 12.068
1850 | 1.468 | 12.135
1860 | 1.484 | 12.202
1870 | 1.5 | 12.267
1880 | 1.517 | 12.332
1890 | 1.532 | 12.396
1900 | 1.547 | 12.459
1910 | 1.562 | 12.524
1920 | 1.576 | 12.588
1930 | 1.591 | 12.654
1940 | 1.604 | 12.718
1950 | 1.618 | 12.786
1960 | 1.633 | 12.855
1970 | 1.654 | 12.922
1980 | 1.676 | 12.986
1990 | 1.696 | 13.044
2000 | 1.711 | 13.101
2010 | 1.723 | 13.161
2020 | 1.733 | 13.226
2030 | 1.748 | 13.295
2040 | 1.767 | 13.363
2050 | 1.789 | 13.426
2060 | 1.809 | 13.485
2070 | 1.826 | 13.545
2080 | 1.842 | 13.607
2090 | 1.861 | 13.666
2100 | 1.878 | 13.725
2110 | 1.894 | 13.784
2120 | 1.91 | 13.842
2130 | 1.924 | 13.902
2140 | 1.938 | 13.961
2150 | 1.95 | 14.023
2160 | 1.967 | 14.084
2170 | 1.983 | 14.146
2180 | 1.999 | 14.206
2190 | 2.014 | 14.265
2200 | 2.028 | 14.324
2210 | 2.042 | 14.385
2220 | 2.057 | 14.447
2230 | 2.073 | 14.511
2240 | 2.093 | 14.57
2250 | 2.11 | 14.628
2260 | 2.127 | 14.686
2270 | 2.144 | 14.743
2280 | 2.159 | 14.797
2290 | 2.171 | 14.853
2300 | 2.182 | 14.909
2310 | 2.193 | 14.966
2320 | 2.201 | 15.026
2330 | 2.211 | 15.087
2340 | 2.22 | 15.151
2350 | 2.232 | 15.217
2360 | 2.248 | 15.283
2370 | 2.266 | 15.35
2380 | 2.287 | 15.411
2390 | 2.306 | 15.466
2400 | 2.324 | 15.522
2410 | 2.337 | 15.578
2420 | 2.349 | 15.636
2430 | 2.363 | 15.697
2440 | 2.377 | 15.755
2450 | 2.391 | 15.813
2460 | 2.403 | 15.872
2470 | 2.415 | 15.932
2480 | 2.427 | 15.995
2490 | 2.443 | 16.055
2500 | 2.456 | 16.114
2506.3 | 2.467 | 16.153
2512.6 | 2.476 | 16.192
2518.9 | 2.487 | 16.23
2525.3 | 2.497 | 16.268
2531.6 | 2.507 | 16.306
2538.1 | 2.517 | 16.343
2544.5 | 2.527 | 16.381
2551 | 2.537 | 16.419
2557.5 | 2.546 | 16.457
2564.1 | 2.556 | 16.495
2570.7 | 2.565 | 16.533
2577.3 | 2.574 | 16.571
2584 | 2.582 | 16.61
2590.7 | 2.591 | 16.649
2597.4 | 2.6 | 16.689
2604.2 | 2.609 | 16.729
2611 | 2.618 | 16.77
2617.8 | 2.627 | 16.81
2624.7 | 2.636 | 16.851
2631.6 | 2.645 | 16.892
2638.5 | 2.654 | 16.934
2645.5 | 2.663 | 16.975
2652.5 | 2.672 | 17.017
2659.6 | 2.681 | 17.059
2666.7 | 2.69 | 17.103
2673.8 | 2.699 | 17.146
2681 | 2.709 | 17.19
2688.2 | 2.718 | 17.234
2695.4 | 2.728 | 17.278
2702.7 | 2.738 | 17.323
2710 | 2.748 | 17.368
2717.4 | 2.758 | 17.413
2724.8 | 2.769 | 17.458
2732.2 | 2.78 | 17.504
2739.7 | 2.79 | 17.551
2747.3 | 2.802 | 17.597
2754.8 | 2.813 | 17.644
2762.4 | 2.826 | 17.691
2770.1 | 2.837 | 17.737
2777.8 | 2.849 | 17.784
2785.5 | 2.861 | 17.832
2793.3 | 2.874 | 17.879
2801.1 | 2.886 | 17.927
2809 | 2.898 | 17.974
2816.9 | 2.911 | 18.023
2824.9 | 2.924 | 18.072
2832.9 | 2.937 | 18.12
2840.9 | 2.95 | 18.169
2849 | 2.963 | 18.218
2857.1 | 2.977 | 18.268
2865.3 | 2.99 | 18.318
2873.6 | 3.004 | 18.368
2881.8 | 3.018 | 18.418
2890.2 | 3.033 | 18.468
2898.6 | 3.047 | 18.518
2907 | 3.062 | 18.568
2915.5 | 3.077 | 18.619
2924 | 3.091 | 18.669
2932.6 | 3.105 | 18.72
2941.2 | 3.119 | 18.772
2949.9 | 3.134 | 18.824
2958.6 | 3.149 | 18.877
2967.4 | 3.165 | 18.929
2976.2 | 3.18 | 18.981
2985.1 | 3.196 | 19.034
2994 | 3.211 | 19.087
3003 | 3.227 | 19.14
3012 | 3.242 | 19.193
3021.1 | 3.258 | 19.248
3030.3 | 3.274 | 19.302
3039.5 | 3.291 | 19.356
3048.8 | 3.307 | 19.41
3058.1 | 3.323 | 19.466
3067.5 | 3.339 | 19.521
3076.9 | 3.356 | 19.517
3086.4 | 3.373 | 19.633
3096 | 3.39 | 19.69
3105.6 | 3.408 | 19.746
3115.3 | 3.426 | 19.803
3125 | 3.444 | 19.86
3134.8 | 3.462 | 19.917
3144.7 | 3.48 | 19.974
3154.6 | 3.498 | 20.032
3164.6 | 3.516 | 20.09
3174.6 | 3.535 | 20.148
3184.7 | 3.553 | 20.207
3194.9 | 3.571 | 20.266
3205.1 | 3.591 | 20.326
3215.4 | 3.61 | 20.386
3225.8 | 3.63 | 20.445
3236.2 | 3.65 | 20.505
3246.8 | 3.67 | 20.565
3257.3 | 3.69 | 20.625
3268 | 3.71 | 20.685
3278.7 | 3.73 | 20.746
3289.5 | 3.75 | 20.808
3300.3 | 3.77 | 20.87
3311.3 | 3.791 | 20.931
3322.3 | 3.812 | 20.993
3333.3 | 3.832 | 21.055
3344.5 | 3.852 | 21.118
3355.7 | 3.873 | 21.181
3367 | 3.893 | 21.244
3378.4 | 3.915 | 21.308
3389.8 | 3.935 | 21.372
3401.4 | 3.957 | 21.436
3413 | 3.978 | 21.501
3424.7 | 3.999 | 21.566
3436.4 | 4.02 | 21.631
3448.3 | 4.041 | 21.698
3460.2 | 4.062 | 21.765
3472.2 | 4.083 | 21.832
3484.3 | 4.105 | 21.9
3496.5 | 4.127 | 21.968
3508.8 | 4.149 | 22.037
3521.1 | 4.171 | 22.106
3533.6 | 4.194 | 22.176
3546.1 | 4.216 | 22.246
3558.7 | 4.238 | 22.317
3571.4 | 4.261 | 22.39
3584.2 | 4.285 | 22.462
3597.1 | 4.31 | 22.534
3610.1 | 4.335 | 22.606
3623.2 | 4.359 | 22.679
3636.4 | 4.383 | 22.753
3649.6 | 4.409 | 22.828
3663 | 4.434 | 22.902
3676.5 | 4.461 | 22.977
3690 | 4.487 | 23.051
3703.7 | 4.513 | 23.126
3717.5 | 4.538 | 23.202
3731.3 | 4.564 | 23.279
3745.3 | 4.571 | 23.356
3759.4 | 4.618 | 23.433
3773.6 | 4.646 | 23.511
3787.9 | 4.672 | 23.589
3802.3 | 4.7 | 23.668
3816.8 | 4.728 | 23.748
3831.4 | 4.756 | 23.827
3846.2 | 4.785 | 23.907
3861 | 4.813 | 23.988
3876 | 4.841 | 24.069
3891.1 | 4.87 | 24.151
3906.3 | 4.898 | 24.233
3921.6 | 4.928 | 24.316
3937 | 4.957 | 24.4
3952.6 | 4.987 | 24.484
3968.3 | 5.017 | 24.568
3984.1 | 5.047 | 24.653
4000 | 5.077 | 24.739
4016.1 | 5.107 | 24.825
4032.3 | 5.137 | 24.913
4048.6 | 5.169 | 25.001
4065 | 5.2 | 25.089
4081.6 | 5.23 | 25.178
4098.4 | 5.26 | 25.269
4115.2 | 5.292 | 25.361
4132.2 | 5.325 | 25.454
4149.4 | 5.359 | 25.547
4166.7 | 5.392 | 25.64
4184.1 | 5.425 | 25.735
4201.7 | 5.459 | 25.831
4219.4 | 5.494 | 25.928
4237.3 | 5.531 | 26.026
4255.3 | 5.568 | 26.124
4273.5 | 5.607 | 26.223
4291.8 | 5.646 | 26.322
4310.3 | 5.687 | 26.42
4329 | 5.726 | 26.518
4347.8 | 5.766 | 26.616
4366.8 | 5.806 | 26.716
4386 | 5.847 | 26.815
4405.3 | 5.887 | 26.916
4424.8 | 5.928 | 27.017
4444.4 | 5.969 | 27.12
4464.3 | 6.012 | 27.222
4484.3 | 6.053 | 27.325
4504.5 | 6.097 | 27.428
4524.9 | 6.139 | 27.533
4545.5 | 6.183 | 27.637
4566.2 | 6.226 | 27.742
4587.2 | 6.271 | 27.848
4608.3 | 6.315 | 27.954
4629.6 | 6.359 | 28.06
4651.2 | 6.402 | 28.168
4672.9 | 6.446 | 28.276
4694.8 | 6.491 | 28.385
4717 | 6.534 | 28.496
4739.3 | 6.579 | 28.608
4761.9 | 6.624 | 28.721
4784.7 | 6.671 | 28.834
4807.7 | 6.717 | 28.948
4830.9 | 6.762 | 29.064
4854.4 | 6.808 | 29.181
4878 | 6.857 | 29.299
4902 | 6.906 | 29.417
4926.1 | 6.954 | 29.535
4950.5 | 7.002 | 29.654
4975.1 | 7.049 | 29.775
5000 | 7.097 | 29.898
5025.1 | 7.146 | 30.022
5050.5 | 7.195 | 30.148
5076.1 | 7.245 | 30.274
5102 | 7.296 | 30.402
5128.2 | 7.348 | 30.532
5154.6 | 7.4 | 30.662
5181.3 | 7.453 | 30.793
5208.3 | 7.506 | 30.926
5235.6 | 7.56 | 31.06
5263.2 | 7.615 | 31.195
5291 | 7.671 | 31.331
5319.1 | 7.727 | 31.468
5347.6 | 7.784 | 31.606
5376.3 | 7.841 | 31.745
5405.4 | 7.899 | 31.885
5434.8 | 7.958 | 32.026
5464.5 | 8.015 | 32.168
5494.5 | 8.072 | 32.313
5524.9 | 8.129 | 32.461
5555.6 | 8.19 | 32.612
5586.6 | 8.252 | 32.763
5618 | 8.317 | 32.914
5649.7 | 8.381 | 33.065
5681.8 | 8.445 | 33.217
5714.3 | 8.507 | 33.371
5747.1 | 8.569 | 33.528
5780.3 | 8.633 | 33.688
5814 | 8.698 | 33.85
5848 | 8.765 | 34.015
5882.4 | 8.834 | 34.181
5917.2 | 8.903 | 34.347
5952.4 | 8.973 | 34.514
5988 | 9.041 | 34.685
6024.1 | 9.111 | 34.859
6060.6 | 9.183 | 35.037
6097.6 | 9.258 | 35.216
6135 | 9.334 | 35.397
6172.8 | 9.411 | 35.581
6211.2 | 9.492 | 35.766
6250 | 9.573 | 35.952
6289.3 | 9.656 | 36.14
6329.1 | 9.738 | 36.332
6369.4 | 9.825 | 36.528
6410.3 | 9.916 | 36.724
6451.6 | 10.009 | 36.921
6493.5 | 10.103 | 37.12
6535.9 | 10.199 | 37.321
6578.9 | 10.3 | 37.524
6622.5 | 10.403 | 37.729
6666.7 | 10.511 | 37.931
6711.4 | 10.62 | 38.133
6756.8 | 10.728 | 38.334
6802.7 | 10.836 | 38.538
6849.3 | 10.946 | 38.744
6896.6 | 11.06 | 38.951
6944.4 | 11.174 | 39.159
6993 | 11.291 | 39.365
7042.3 | 11.407 | 39.573
7092.2 | 11.527 | 39.78
7142.9 | 11.644 | 39.989
7194.2 | 11.762 | 40.197
7246.4 | 11.88 | 40.409
7299.3 | 11.998 | 40.621
7352.9 | 12.118 | 40.834
7407.4 | 12.235 | 41.047
7462.7 | 12.352 | 41.264
7518.8 | 12.468 | 41.484
7575.8 | 12.586 | 41.707
7633.6 | 12.705 | 41.93
7692.3 | 12.821 | 42.154
7751.9 | 12.936 | 42.38
7812.5 | 13.047 | 42.611
7874 | 13.158 | 42.847
7936.5 | 13.266 | 43.088
8000 | 13.375 | 43.337
8064.5 | 13.484 | 43.592
8130.1 | 13.597 | 43.852
8196.7 | 13.712 | 44.116
8264.5 | 13.825 | 44.383
8333.3 | 13.938 | 44.657
8403.4 | 14.049 | 44.939
8474.6 | 14.164 | 45.229
8547 | 14.28 | 45.527
8620.7 | 14.403 | 45.83
8695.7 | 14.526 | 46.14
8771.9 | 14.652 | 46.456
8849.6 | 14.912 | 46.78
8928.6 | 15.051 | 47.114
9009 | 15.051 | 47.453
9090.9 | 15.194 | 47.798
9174.3 | 15.343 | 48.147
9259.3 | 15.493 | 48.504
9345.8 | 15.649 | 48.865
9434 | 15.806 | 49.236
9523.8 | 15.971 | 49.611
9615.4 | 16.137 | 49.997
9708.7 | 16.312 | 50.389
9803.9 | 16.493 | 50.79
9901 | 16.684 | 51.193
10000 | 16.878 | 51.601
10101 | 17.076 | 52.013
10204.1 | 17.276 | 52.438
10309.3 | 17.486 | 52.87
10416.7 | 17.706 | 53.306
10526.3 | 17.932 | 53.746
10638.3 | 18.162 | 54.19
10752.7 | 18.397 | 54.64
10869.6 | 18.636 | 55.097
10989 | 18.88 | 55.56
11111.1 | 19.13 | 56.031
11236 | 19.385 | 56.509
11363.6 | 19.646 | 56.993
11494.3 | 19.912 | 57.485
11627.9 | 20.182 | 57.982
11764.7 | 20.453 | 58.489
11904.8 | 20.726 | 59.009
12048.2 | 21.006 | 59.547
12195.1 | 21.301 | 60.094
12345.7 | 21.606 | 60.647
12500 | 21.916 | 61.204
12658.2 | 22.227 | 61.773
12820.5 | 22.542 | 62.357
12987 | 22.867 | 62.955
13157.9 | 23.2 | 63.563
13333.3 | 23.537 | 64.187
13513.5 | 23.884 | 64.825
13698.6 | 24.238 | 65.482
13888.9 | 24.608 | 66.149
14084.5 | 24.982 | 66.833
14285.7 | 25.367 | 67.531
14492 | 25.759 | 68.251
14705.9 | 26.165 | 68.989
14925.4 | 26.585 | 69.745
15151.5 | 27.018 | 70.518
15384.6 | 27.464 | 71.308
15625 | 27.922 | 72.113
15873 | 28.385 | 72.939
16129 | 28.857 | 73.791
16393.4 | 29.342 | 74.674
16666.7 | 29.848 | 75.584
16949.2 | 30.372 | 76.519
17241.4 | 30.915 | 77.478
17543.9 | 31.475 | 78.457
17857.1 | 32.043 | 79.466
18181.8 | 32.622 | 80.507
18518.5 | 33.212 | 81.598
18867.9 | 33.83 | 82.726
19230.8 | 34.469 | 83.9
19607.8 | 35.134 | 85.11
20000 | 35.815 | 86.381
20408.2 | 36.537 | 87.705
20833.3 | 37.298 | 89.081
21276.6 | 38.101 | 90.491
21739.1 | 38.921 | 91.95
22222.2 | 39.76 | 93.481
22727.3 | 40.63 | 95.102
23255.8 | 41.557 | 96.82
23809.5 | 42.559 | 98.608
24390.2 | 43.616 | 100.47
25000 | 44.72 | 102.423
25641 | 45.879 | 104.502
26315.8 | 47.131 | 106.723
27027 | 48.511 | 109.066
27777.8 | 50.022 | 111.531
28571.4 | 51.675 | 114.093
29411.8 | 53.449 | 116.784
30303 | 55.37 | 119.629
31250 | 57.475 | 122.654
32258.1 | 59.821 | 125.831
33333.3 | 62.41 | 129.145
34482.8 | 65.251 | 132.621
35714.3 | 68.393 | 136.282
37037 | 71.895 | 140.107
38461.5 | 75.795 | 144.087
40000 | 80.139 | 148.216
41666.7 | 84.991 | 152.486
43478.3 | 90.419 | 156.828
45454.5 | 96.436 | 161.229
47619 | 103.106 | 165.71
50000 | 110.527 | 170.24
52631.6 | 118.974 | 175.042
55555.6 | 128.885 | 179.3

## nk_info
#M. R. Querry. Optical constants, Contractor Report CRDC-CR-85034 (1985)