## nk
nm | n | k
250 | 1.0108 | 0.925927
251 | 1.031063 | 0.963718
252 | 1.054033 | 1.00098
253 | 1.079748 | 1.03751
254 | 1.108244 | 1.07309
255 | 1.139541 | 1.10748
256 | 1.173646 | 1.14042
257 | 1.210545 | 1.17162
258 | 1.250195 | 1.2008
259 | 1.292517 | 1.22761
260 | 1.337388 | 1.25172
261 | 1.384634 | 1.27279
262 | 1.434018 | 1.29046
263 | 1.48524 | 1.3044
264 | 1.537929 | 1.31428
265 | 1.591646 | 1.31984
266 | 1.645888 | 1.32087
267 | 1.700099 | 1.31724
268 | 1.753686 | 1.30891
269 | 1.806042 | 1.29595
270 | 1.856565 | 1.27854
271 | 1.904692 | 1.25695
272 | 1.949917 | 1.23158
273 | 1.991814 | 1.20288
274 | 2.030054 | 1.17138
275 | 2.064413 | 1.13764
276 | 2.094772 | 1.10221
277 | 2.121112 | 1.06566
278 | 2.143501 | 1.02849
279 | 2.162084 | 0.991196
280 | 2.177062 | 0.954174
281 | 2.188679 | 0.91778
282 | 2.197203 | 0.882303
283 | 2.202917 | 0.847971
284 | 2.206104 | 0.814958
285 | 2.207039 | 0.783388
286 | 2.205988 | 0.753344
287 | 2.203194 | 0.724872
288 | 2.198884 | 0.697993
289 | 2.193265 | 0.672702
290 | 2.186519 | 0.64898
291 | 2.178811 | 0.626791
292 | 2.170286 | 0.606095
293 | 2.16107 | 0.586842
294 | 2.151276 | 0.568981
295 | 2.140998 | 0.552459
296 | 2.130321 | 0.537222
297 | 2.119316 | 0.52322
298 | 2.108046 | 0.510402
299 | 2.096563 | 0.498721
300 | 2.084914 | 0.488135
301 | 2.073138 | 0.478604
302 | 2.06127 | 0.47009
303 | 2.04934 | 0.462563
304 | 2.037375 | 0.455993
305 | 2.025397 | 0.450357
306 | 2.01343 | 0.445634
307 | 2.001492 | 0.441807
308 | 1.989605 | 0.438863
309 | 1.977786 | 0.436794
310 | 1.966057 | 0.435593
311 | 1.954438 | 0.435258
312 | 1.94295 | 0.435791
313 | 1.93162 | 0.437193
314 | 1.920473 | 0.439473
315 | 1.909541 | 0.442639
316 | 1.898858 | 0.4467
317 | 1.888463 | 0.45167
318 | 1.878401 | 0.457561
319 | 1.868722 | 0.464386
320 | 1.859483 | 0.472158
321 | 1.850747 | 0.480888
322 | 1.842586 | 0.490582
323 | 1.83508 | 0.501245
324 | 1.828316 | 0.512874
325 | 1.822389 | 0.525458
326 | 1.817404 | 0.538978
327 | 1.813471 | 0.553402
328 | 1.810707 | 0.568685
329 | 1.809233 | 0.584763
330 | 1.809172 | 0.601557
331 | 1.810647 | 0.618965
332 | 1.813777 | 0.636866
333 | 1.818673 | 0.655112
334 | 1.825435 | 0.673537
335 | 1.834142 | 0.691949
336 | 1.844857 | 0.710135
337 | 1.857612 | 0.727866
338 | 1.872409 | 0.744896
339 | 1.889215 | 0.760971
340 | 1.907957 | 0.775833
341 | 1.928522 | 0.789226
342 | 1.950757 | 0.800908
343 | 1.974465 | 0.810653
344 | 1.999414 | 0.818264
345 | 2.025338 | 0.823577
346 | 2.051943 | 0.826473
347 | 2.078918 | 0.826877
348 | 2.10594 | 0.824767
349 | 2.13269 | 0.820171
350 | 2.158858 | 0.813171
351 | 2.184155 | 0.803893
352 | 2.208322 | 0.792507
353 | 2.231138 | 0.779216
354 | 2.25242 | 0.76425
355 | 2.272032 | 0.747852
356 | 2.289878 | 0.730276
357 | 2.305908 | 0.711771
358 | 2.320109 | 0.69258
359 | 2.332501 | 0.67293
360 | 2.343134 | 0.653029
361 | 2.35208 | 0.633064
362 | 2.359429 | 0.613197
363 | 2.365283 | 0.593568
364 | 2.369752 | 0.574294
365 | 2.372948 | 0.555468
366 | 2.374986 | 0.537166
367 | 2.375976 | 0.519444
368 | 2.376026 | 0.502344
369 | 2.375238 | 0.485894
370 | 2.373706 | 0.47011
371 | 2.371519 | 0.454998
372 | 2.368758 | 0.440558
373 | 2.365497 | 0.426783
374 | 2.361803 | 0.41366
375 | 2.357737 | 0.401176
376 | 2.353353 | 0.38931
377 | 2.348698 | 0.378044
378 | 2.343816 | 0.367355
379 | 2.338746 | 0.357222
380 | 2.33352 | 0.347622
381 | 2.328169 | 0.338532
382 | 2.322718 | 0.329931
383 | 2.317191 | 0.321798
384 | 2.311607 | 0.314111
385 | 2.305984 | 0.306852
386 | 2.300338 | 0.299999
387 | 2.294682 | 0.293537
388 | 2.289026 | 0.287446
389 | 2.283383 | 0.281713
390 | 2.277759 | 0.27632
391 | 2.272163 | 0.271254
392 | 2.266602 | 0.266502
393 | 2.261081 | 0.262051
394 | 2.255605 | 0.257889
395 | 2.250179 | 0.254006
396 | 2.244807 | 0.250393
397 | 2.239492 | 0.24704
398 | 2.234238 | 0.243938
399 | 2.229048 | 0.24108
400 | 2.223924 | 0.238459
401 | 2.218869 | 0.236069
402 | 2.213886 | 0.233903
403 | 2.208977 | 0.231957
404 | 2.204145 | 0.230225
405 | 2.199392 | 0.228704
406 | 2.194723 | 0.22739
407 | 2.190139 | 0.226278
408 | 2.185644 | 0.225367
409 | 2.181242 | 0.224653
410 | 2.176936 | 0.224133
411 | 2.172731 | 0.223805
412 | 2.168632 | 0.223668
413 | 2.164643 | 0.223718
414 | 2.16077 | 0.223954
415 | 2.15702 | 0.224374
416 | 2.153398 | 0.224975
417 | 2.149912 | 0.225755
418 | 2.146569 | 0.226711
419 | 2.143377 | 0.227841
420 | 2.140346 | 0.229141
421 | 2.137483 | 0.230607
422 | 2.1348 | 0.232233
423 | 2.132306 | 0.234015
424 | 2.130012 | 0.235947
425 | 2.127929 | 0.23802
426 | 2.126067 | 0.240227
427 | 2.124439 | 0.242557
428 | 2.123055 | 0.244999
429 | 2.121928 | 0.247541
430 | 2.121067 | 0.250168
431 | 2.120483 | 0.252865
432 | 2.120185 | 0.255614
433 | 2.120183 | 0.258396
434 | 2.120482 | 0.26119
435 | 2.121089 | 0.263975
436 | 2.122008 | 0.266726
437 | 2.123239 | 0.269418
438 | 2.124781 | 0.272026
439 | 2.126632 | 0.274522
440 | 2.128784 | 0.276881
441 | 2.131228 | 0.279074
442 | 2.133951 | 0.281075
443 | 2.136936 | 0.28286
444 | 2.140166 | 0.284403
445 | 2.143619 | 0.285682
446 | 2.147268 | 0.286677
447 | 2.151088 | 0.287371
448 | 2.155049 | 0.287749
449 | 2.15912 | 0.287801
450 | 2.16327 | 0.287521
451 | 2.167467 | 0.286903
452 | 2.171677 | 0.285949
453 | 2.175871 | 0.284663
454 | 2.180015 | 0.283052
455 | 2.184083 | 0.281128
456 | 2.188046 | 0.278905
457 | 2.191881 | 0.276398
458 | 2.195564 | 0.273627
459 | 2.199077 | 0.270612
460 | 2.202403 | 0.267376
461 | 2.20553 | 0.263941
462 | 2.208445 | 0.260329
463 | 2.211142 | 0.256565
464 | 2.213616 | 0.252671
465 | 2.215864 | 0.24867
466 | 2.217886 | 0.244582
467 | 2.219684 | 0.240429
468 | 2.221261 | 0.23623
469 | 2.222623 | 0.232002
470 | 2.223775 | 0.227761
471 | 2.224725 | 0.223523
472 | 2.225482 | 0.219302
473 | 2.226054 | 0.215108
474 | 2.22645 | 0.210954
475 | 2.22668 | 0.206847
476 | 2.226754 | 0.202797
477 | 2.226682 | 0.19881
478 | 2.226472 | 0.194892
479 | 2.226135 | 0.191047
480 | 2.22568 | 0.18728
481 | 2.225115 | 0.183593
482 | 2.224449 | 0.179989
483 | 2.22369 | 0.176469
484 | 2.222847 | 0.173035
485 | 2.221926 | 0.169687
486 | 2.220934 | 0.166424
487 | 2.219879 | 0.163248
488 | 2.218766 | 0.160156
489 | 2.2176 | 0.157148
490 | 2.216388 | 0.154224
491 | 2.215134 | 0.15138
492 | 2.213844 | 0.148617
493 | 2.212521 | 0.145932
494 | 2.211169 | 0.143324
495 | 2.209792 | 0.14079
496 | 2.208394 | 0.138329
497 | 2.206977 | 0.135938
498 | 2.205545 | 0.133617
499 | 2.204101 | 0.131362
500 | 2.202646 | 0.129172
501 | 2.201183 | 0.127045
502 | 2.199714 | 0.124979
503 | 2.198241 | 0.122972
504 | 2.196766 | 0.121021
505 | 2.19529 | 0.119127
506 | 2.193814 | 0.117285
507 | 2.192341 | 0.115495
508 | 2.19087 | 0.113756
509 | 2.189404 | 0.112064
510 | 2.187943 | 0.110419
511 | 2.186488 | 0.108819
512 | 2.185039 | 0.107263
513 | 2.183598 | 0.105749
514 | 2.182165 | 0.104275
515 | 2.180741 | 0.10284
516 | 2.179326 | 0.101444
517 | 2.177921 | 0.100084
518 | 2.176526 | 0.0987589
519 | 2.175141 | 0.0974683
520 | 2.173766 | 0.0962107
521 | 2.172403 | 0.094985
522 | 2.17105 | 0.0937902
523 | 2.16971 | 0.0926251
524 | 2.16838 | 0.0914887
525 | 2.167062 | 0.0903803
526 | 2.165756 | 0.0892987
527 | 2.164462 | 0.0882431
528 | 2.163179 | 0.0872127
529 | 2.161908 | 0.0862066
530 | 2.16065 | 0.0852241
531 | 2.159403 | 0.0842644
532 | 2.158168 | 0.0833268
533 | 2.156946 | 0.0824105
534 | 2.155735 | 0.0815149
535 | 2.154536 | 0.0806394
536 | 2.153348 | 0.0797833
537 | 2.152173 | 0.0789459
538 | 2.151009 | 0.0781268
539 | 2.149857 | 0.0773254
540 | 2.148716 | 0.0765411
541 | 2.147587 | 0.0757734
542 | 2.146469 | 0.0750218
543 | 2.145362 | 0.0742858
544 | 2.144266 | 0.073565
545 | 2.143182 | 0.0728589
546 | 2.142108 | 0.0721671
547 | 2.141046 | 0.0714892
548 | 2.139994 | 0.0708248
549 | 2.138953 | 0.0701734
550 | 2.137922 | 0.0695348
551 | 2.136901 | 0.0689085
552 | 2.135891 | 0.0682942
553 | 2.134891 | 0.0676916
554 | 2.133901 | 0.0671004
555 | 2.132921 | 0.0665202
556 | 2.131951 | 0.0659507
557 | 2.130991 | 0.0653917
558 | 2.13004 | 0.0648428
559 | 2.129099 | 0.0643039
560 | 2.128167 | 0.0637746
561 | 2.127244 | 0.0632547
562 | 2.12633 | 0.0627439
563 | 2.125425 | 0.062242
564 | 2.12453 | 0.0617488
565 | 2.123643 | 0.0612641
566 | 2.122764 | 0.0607876
567 | 2.121895 | 0.0603191
568 | 2.121033 | 0.0598585
569 | 2.120181 | 0.0594055
570 | 2.119336 | 0.05896
571 | 2.118499 | 0.0585217
572 | 2.117671 | 0.0580905
573 | 2.11685 | 0.0576662
574 | 2.116038 | 0.0572487
575 | 2.115233 | 0.0568378
576 | 2.114435 | 0.0564333
577 | 2.113646 | 0.0560351
578 | 2.112863 | 0.0556431
579 | 2.112088 | 0.0552571
580 | 2.11132 | 0.0548769
581 | 2.11056 | 0.0545024
582 | 2.109806 | 0.0541336
583 | 2.109059 | 0.0537702
584 | 2.10832 | 0.0534122
585 | 2.107587 | 0.0530594
586 | 2.106861 | 0.0527118
587 | 2.106141 | 0.0523691
588 | 2.105428 | 0.0520313
589 | 2.104721 | 0.0516984
590 | 2.104021 | 0.0513701
591 | 2.103327 | 0.0510464
592 | 2.102639 | 0.0507272
593 | 2.101957 | 0.0504124
594 | 2.101282 | 0.0501019
595 | 2.100612 | 0.0497957
596 | 2.099949 | 0.0494935
597 | 2.099291 | 0.0491955
598 | 2.098639 | 0.0489013
599 | 2.097992 | 0.0486111
600 | 2.097351 | 0.0483247
601 | 2.096716 | 0.048042
602 | 2.096086 | 0.0477629
603 | 2.095462 | 0.0474875
604 | 2.094843 | 0.0472155
605 | 2.094229 | 0.046947
606 | 2.09362 | 0.0466819
607 | 2.093017 | 0.0464201
608 | 2.092418 | 0.0461616
609 | 2.091825 | 0.0459062
610 | 2.091237 | 0.045654
611 | 2.090653 | 0.0454049
612 | 2.090075 | 0.0451588
613 | 2.089501 | 0.0449156
614 | 2.088932 | 0.0446753
615 | 2.088367 | 0.0444379
616 | 2.087807 | 0.0442033
617 | 2.087252 | 0.0439714
618 | 2.086701 | 0.0437423
619 | 2.086155 | 0.0435158
620 | 2.085613 | 0.0432919
621 | 2.085076 | 0.0430705
622 | 2.084543 | 0.0428517
623 | 2.084014 | 0.0426354
624 | 2.083489 | 0.0424215
625 | 2.082968 | 0.0422099
626 | 2.082452 | 0.0420007
627 | 2.081939 | 0.0417938
628 | 2.081431 | 0.0415892
629 | 2.080926 | 0.0413868
630 | 2.080426 | 0.0411867
631 | 2.079929 | 0.0409886
632 | 2.079436 | 0.0407927
633 | 2.078947 | 0.0405989
634 | 2.078462 | 0.0404071
635 | 2.07798 | 0.0402173
636 | 2.077502 | 0.0400295
637 | 2.077028 | 0.0398437
638 | 2.076557 | 0.0396598
639 | 2.07609 | 0.0394778
640 | 2.075626 | 0.0392977
641 | 2.075166 | 0.0391193
642 | 2.07471 | 0.0389428
643 | 2.074256 | 0.0387681
644 | 2.073806 | 0.0385951
645 | 2.073359 | 0.0384238
646 | 2.072916 | 0.0382543
647 | 2.072476 | 0.0380863
648 | 2.072039 | 0.0379201
649 | 2.071605 | 0.0377554
650 | 2.071175 | 0.0375924
651 | 2.070747 | 0.0374309
652 | 2.070323 | 0.037271
653 | 2.069902 | 0.0371126
654 | 2.069483 | 0.0369557
655 | 2.069068 | 0.0368003
656 | 2.068655 | 0.0366463
657 | 2.068246 | 0.0364938
658 | 2.067839 | 0.0363427
659 | 2.067436 | 0.036193
660 | 2.067035 | 0.0360446
661 | 2.066637 | 0.0358976
662 | 2.066242 | 0.035752
663 | 2.065849 | 0.0356077
664 | 2.065459 | 0.0354647
665 | 2.065072 | 0.0353229
666 | 2.064688 | 0.0351825
667 | 2.064306 | 0.0350432
668 | 2.063927 | 0.0349052
669 | 2.06355 | 0.0347685
670 | 2.063176 | 0.0346329
671 | 2.062805 | 0.0344985
672 | 2.062436 | 0.0343652
673 | 2.062069 | 0.0342332
674 | 2.061705 | 0.0341022
675 | 2.061344 | 0.0339724
676 | 2.060985 | 0.0338436
677 | 2.060628 | 0.033716
678 | 2.060274 | 0.0335894
679 | 2.059922 | 0.0334639
680 | 2.059572 | 0.0333395
681 | 2.059224 | 0.0332161
682 | 2.058879 | 0.0330937
683 | 2.058537 | 0.0329723
684 | 2.058196 | 0.0328519
685 | 2.057857 | 0.0327325
686 | 2.057521 | 0.032614
687 | 2.057187 | 0.0324965
688 | 2.056855 | 0.03238
689 | 2.056526 | 0.0322644
690 | 2.056198 | 0.0321497
691 | 2.055872 | 0.0320359
692 | 2.055549 | 0.0319231
693 | 2.055228 | 0.0318111
694 | 2.054908 | 0.0317
695 | 2.054591 | 0.0315897
696 | 2.054276 | 0.0314803
697 | 2.053962 | 0.0313718
698 | 2.053651 | 0.0312641
699 | 2.053341 | 0.0311572
700 | 2.053034 | 0.0310512
701 | 2.052728 | 0.0309459
702 | 2.052425 | 0.0308415
703 | 2.052123 | 0.0307378
704 | 2.051823 | 0.0306349
705 | 2.051525 | 0.0305328
706 | 2.051228 | 0.0304315
707 | 2.050934 | 0.0303309
708 | 2.050641 | 0.030231
709 | 2.05035 | 0.0301319
710 | 2.050061 | 0.0300335
711 | 2.049774 | 0.0299358
712 | 2.049488 | 0.0298388
713 | 2.049204 | 0.0297426
714 | 2.048922 | 0.029647
715 | 2.048642 | 0.0295521
716 | 2.048363 | 0.0294579
717 | 2.048086 | 0.0293644
718 | 2.04781 | 0.0292715
719 | 2.047536 | 0.0291793
720 | 2.047264 | 0.0290877
721 | 2.046993 | 0.0289968
722 | 2.046724 | 0.0289065
723 | 2.046456 | 0.0288168
724 | 2.04619 | 0.0287278
725 | 2.045926 | 0.0286394
726 | 2.045663 | 0.0285516
727 | 2.045402 | 0.0284644
728 | 2.045142 | 0.0283777
729 | 2.044884 | 0.0282917
730 | 2.044627 | 0.0282063
731 | 2.044371 | 0.0281214
732 | 2.044118 | 0.0280371
733 | 2.043865 | 0.0279534
734 | 2.043614 | 0.0278702
735 | 2.043364 | 0.0277876
736 | 2.043116 | 0.0277055
737 | 2.04287 | 0.027624
738 | 2.042624 | 0.027543
739 | 2.04238 | 0.0274625
740 | 2.042138 | 0.0273826
741 | 2.041896 | 0.0273032
742 | 2.041656 | 0.0272243
743 | 2.041418 | 0.0271459
744 | 2.041181 | 0.027068
745 | 2.040945 | 0.0269906
746 | 2.04071 | 0.0269137
747 | 2.040477 | 0.0268373
748 | 2.040245 | 0.0267614
749 | 2.040014 | 0.0266859
750 | 2.039784 | 0.0266109
751 | 2.039556 | 0.0265365
752 | 2.039329 | 0.0264624
753 | 2.039103 | 0.0263889
754 | 2.038879 | 0.0263157
755 | 2.038656 | 0.0262431
756 | 2.038433 | 0.0261709
757 | 2.038213 | 0.0260991
758 | 2.037993 | 0.0260278
759 | 2.037774 | 0.0259569
760 | 2.037557 | 0.0258864
761 | 2.037341 | 0.0258164
762 | 2.037126 | 0.0257468
763 | 2.036912 | 0.0256776
764 | 2.036699 | 0.0256088
765 | 2.036487 | 0.0255405
766 | 2.036277 | 0.0254725
767 | 2.036067 | 0.025405
768 | 2.035859 | 0.0253378
769 | 2.035652 | 0.0252711
770 | 2.035446 | 0.0252047
771 | 2.035241 | 0.0251387
772 | 2.035037 | 0.0250731
773 | 2.034834 | 0.0250079
774 | 2.034632 | 0.0249431
775 | 2.034431 | 0.0248786
776 | 2.034231 | 0.0248146
777 | 2.034033 | 0.0247509
778 | 2.033835 | 0.0246875
779 | 2.033638 | 0.0246245
780 | 2.033442 | 0.0245619
781 | 2.033248 | 0.0244996
782 | 2.033054 | 0.0244377
783 | 2.032861 | 0.0243762
784 | 2.032669 | 0.0243149
785 | 2.032479 | 0.0242541
786 | 2.032289 | 0.0241935
787 | 2.0321 | 0.0241333
788 | 2.031912 | 0.0240735
789 | 2.031725 | 0.0240139
790 | 2.031539 | 0.0239547
791 | 2.031354 | 0.0238958
792 | 2.03117 | 0.0238373
793 | 2.030987 | 0.023779
794 | 2.030804 | 0.0237211
795 | 2.030623 | 0.0236635
796 | 2.030442 | 0.0236062
797 | 2.030263 | 0.0235493
798 | 2.030084 | 0.0234926
799 | 2.029906 | 0.0234362
800 | 2.029729 | 0.0233801
801 | 2.029553 | 0.0233244
802 | 2.029378 | 0.0232689
803 | 2.029203 | 0.0232137
804 | 2.02903 | 0.0231588
805 | 2.028857 | 0.0231042
806 | 2.028685 | 0.0230499
807 | 2.028514 | 0.0229959
808 | 2.028344 | 0.0229422
809 | 2.028174 | 0.0228887
810 | 2.028006 | 0.0228355
811 | 2.027838 | 0.0227826
812 | 2.027671 | 0.02273
813 | 2.027505 | 0.0226776
814 | 2.027339 | 0.0226255
815 | 2.027175 | 0.0225737
816 | 2.027011 | 0.0225221
817 | 2.026848 | 0.0224708
818 | 2.026686 | 0.0224198
819 | 2.026524 | 0.022369
820 | 2.026363 | 0.0223185
821 | 2.026203 | 0.0222682
822 | 2.026044 | 0.0222182
823 | 2.025886 | 0.0221684
824 | 2.025728 | 0.0221189
825 | 2.025571 | 0.0220696
826 | 2.025415 | 0.0220206
827 | 2.025259 | 0.0219718
828 | 2.025104 | 0.0219233
829 | 2.02495 | 0.021875
830 | 2.024797 | 0.0218269
831 | 2.024644 | 0.0217791
832 | 2.024492 | 0.0217315
833 | 2.024341 | 0.0216841
834 | 2.02419 | 0.021637
835 | 2.02404 | 0.0215901
836 | 2.023891 | 0.0215434
837 | 2.023743 | 0.0214969
838 | 2.023595 | 0.0214507
839 | 2.023448 | 0.0214047
840 | 2.023301 | 0.0213589
841 | 2.023155 | 0.0213133
842 | 2.02301 | 0.021268
843 | 2.022866 | 0.0212228
844 | 2.022722 | 0.0211779
845 | 2.022579 | 0.0211332
846 | 2.022436 | 0.0210887
847 | 2.022294 | 0.0210444
848 | 2.022153 | 0.0210003
849 | 2.022012 | 0.0209564
850 | 2.021872 | 0.0209127
851 | 2.021733 | 0.0208692
852 | 2.021594 | 0.020826
853 | 2.021456 | 0.0207829
854 | 2.021318 | 0.02074
855 | 2.021181 | 0.0206973
856 | 2.021045 | 0.0206548
857 | 2.020909 | 0.0206126
858 | 2.020774 | 0.0205705
859 | 2.020639 | 0.0205285
860 | 2.020505 | 0.0204868
861 | 2.020372 | 0.0204453
862 | 2.020239 | 0.020404
863 | 2.020107 | 0.0203628
864 | 2.019975 | 0.0203218
865 | 2.019844 | 0.020281
866 | 2.019713 | 0.0202404
867 | 2.019583 | 0.0202
868 | 2.019454 | 0.0201598
869 | 2.019325 | 0.0201197
870 | 2.019197 | 0.0200798
871 | 2.019069 | 0.0200401
872 | 2.018942 | 0.0200006
873 | 2.018815 | 0.0199612
874 | 2.018689 | 0.019922
875 | 2.018564 | 0.019883
876 | 2.018439 | 0.0198441
877 | 2.018314 | 0.0198054
878 | 2.01819 | 0.0197669
879 | 2.018067 | 0.0197286
880 | 2.017944 | 0.0196904
881 | 2.017821 | 0.0196524
882 | 2.0177 | 0.0196145
883 | 2.017578 | 0.0195768
884 | 2.017457 | 0.0195393
885 | 2.017337 | 0.0195019
886 | 2.017217 | 0.0194647
887 | 2.017098 | 0.0194277
888 | 2.016979 | 0.0193908
889 | 2.01686 | 0.019354
890 | 2.016743 | 0.0193174
891 | 2.016625 | 0.019281
892 | 2.016508 | 0.0192447
893 | 2.016392 | 0.0192086
894 | 2.016276 | 0.0191726
895 | 2.016161 | 0.0191368
896 | 2.016046 | 0.0191011
897 | 2.015931 | 0.0190656
898 | 2.015817 | 0.0190302
899 | 2.015703 | 0.0189949
900 | 2.01559 | 0.0189598
901 | 2.015478 | 0.0189249
902 | 2.015366 | 0.0188901
903 | 2.015254 | 0.0188554
904 | 2.015143 | 0.0188209
905 | 2.015032 | 0.0187865
906 | 2.014921 | 0.0187522
907 | 2.014811 | 0.0187181
908 | 2.014702 | 0.0186842
909 | 2.014593 | 0.0186503
910 | 2.014484 | 0.0186166
911 | 2.014376 | 0.0185831
912 | 2.014268 | 0.0185497
913 | 2.014161 | 0.0185164
914 | 2.014054 | 0.0184832
915 | 2.013948 | 0.0184502
916 | 2.013842 | 0.0184173
917 | 2.013736 | 0.0183845
918 | 2.013631 | 0.0183519
919 | 2.013526 | 0.0183194
920 | 2.013422 | 0.018287
921 | 2.013318 | 0.0182547
922 | 2.013215 | 0.0182226
923 | 2.013111 | 0.0181906
924 | 2.013009 | 0.0181587
925 | 2.012906 | 0.0181269
926 | 2.012805 | 0.0180953
927 | 2.012703 | 0.0180638
928 | 2.012602 | 0.0180324
929 | 2.012501 | 0.0180012
930 | 2.012401 | 0.01797
931 | 2.012301 | 0.017939
932 | 2.012201 | 0.0179081
933 | 2.012102 | 0.0178773
934 | 2.012004 | 0.0178466
935 | 2.011905 | 0.017816
936 | 2.011807 | 0.0177856
937 | 2.01171 | 0.0177553
938 | 2.011612 | 0.0177251
939 | 2.011515 | 0.017695
940 | 2.011419 | 0.017665
941 | 2.011323 | 0.0176351
942 | 2.011227 | 0.0176054
943 | 2.011132 | 0.0175757
944 | 2.011037 | 0.0175462
945 | 2.010942 | 0.0175167
946 | 2.010848 | 0.0174874
947 | 2.010754 | 0.0174582
948 | 2.01066 | 0.0174291
949 | 2.010567 | 0.0174001
950 | 2.010474 | 0.0173712
951 | 2.010381 | 0.0173424
952 | 2.010289 | 0.0173138
953 | 2.010197 | 0.0172852
954 | 2.010106 | 0.0172567
955 | 2.010015 | 0.0172284
956 | 2.009924 | 0.0172001
957 | 2.009833 | 0.017172
958 | 2.009743 | 0.0171439
959 | 2.009654 | 0.0171159
960 | 2.009564 | 0.0170881
961 | 2.009475 | 0.0170603
962 | 2.009386 | 0.0170327
963 | 2.009298 | 0.0170051
964 | 2.00921 | 0.0169777
965 | 2.009122 | 0.0169503
966 | 2.009034 | 0.0169231
967 | 2.008947 | 0.0168959
968 | 2.00886 | 0.0168688
969 | 2.008774 | 0.0168419
970 | 2.008688 | 0.016815
971 | 2.008602 | 0.0167882
972 | 2.008516 | 0.0167615
973 | 2.008431 | 0.0167349
974 | 2.008346 | 0.0167084
975 | 2.008261 | 0.016682
976 | 2.008177 | 0.0166557
977 | 2.008093 | 0.0166295
978 | 2.008009 | 0.0166034
979 | 2.007926 | 0.0165773
980 | 2.007843 | 0.0165514
981 | 2.00776 | 0.0165255
982 | 2.007677 | 0.0164997
983 | 2.007595 | 0.0164741
984 | 2.007513 | 0.0164485
985 | 2.007432 | 0.016423
986 | 2.00735 | 0.0163975
987 | 2.007269 | 0.0163722
988 | 2.007188 | 0.016347
989 | 2.007108 | 0.0163218
990 | 2.007028 | 0.0162967
991 | 2.006948 | 0.0162717
992 | 2.006868 | 0.0162468
993 | 2.006789 | 0.016222
994 | 2.00671 | 0.0161973
995 | 2.006631 | 0.0161726
996 | 2.006553 | 0.0161481
997 | 2.006475 | 0.0161236
998 | 2.006397 | 0.0160992
999 | 2.006319 | 0.0160748
1000 | 2.006242 | 0.0160506
1001 | 2.006165 | 0.0160264
1002 | 2.006088 | 0.0160024
1003 | 2.006011 | 0.0159783
1004 | 2.005935 | 0.0159544
1005 | 2.005859 | 0.0159306
1006 | 2.005783 | 0.0159068
1007 | 2.005708 | 0.0158831
1008 | 2.005632 | 0.0158595
1009 | 2.005557 | 0.015836
1010 | 2.005483 | 0.0158125
1011 | 2.005408 | 0.0157892
1012 | 2.005334 | 0.0157659
1013 | 2.00526 | 0.0157426
1014 | 2.005186 | 0.0157195
1015 | 2.005113 | 0.0156964
1016 | 2.00504 | 0.0156734
1017 | 2.004967 | 0.0156505
1018 | 2.004894 | 0.0156276
1019 | 2.004822 | 0.0156048
1020 | 2.00475 | 0.0155821
1021 | 2.004678 | 0.0155595
1022 | 2.004606 | 0.0155369
1023 | 2.004535 | 0.0155144
1024 | 2.004463 | 0.015492
1025 | 2.004393 | 0.0154697
1026 | 2.004322 | 0.0154474
1027 | 2.004251 | 0.0154252
1028 | 2.004181 | 0.0154031
1029 | 2.004111 | 0.015381
1030 | 2.004041 | 0.015359
1031 | 2.003972 | 0.0153371
1032 | 2.003903 | 0.0153152
1033 | 2.003834 | 0.0152934
1034 | 2.003765 | 0.0152717
1035 | 2.003696 | 0.0152501
1036 | 2.003628 | 0.0152285
1037 | 2.00356 | 0.015207
1038 | 2.003492 | 0.0151855
1039 | 2.003424 | 0.0151641
1040 | 2.003357 | 0.0151428
1041 | 2.00329 | 0.0151216
1042 | 2.003223 | 0.0151004
1043 | 2.003156 | 0.0150793
1044 | 2.003089 | 0.0150582
1045 | 2.003023 | 0.0150372
1046 | 2.002957 | 0.0150163
1047 | 2.002891 | 0.0149954
1048 | 2.002825 | 0.0149746
1049 | 2.00276 | 0.0149539
1050 | 2.002695 | 0.0149332
1051 | 2.00263 | 0.0149126
1052 | 2.002565 | 0.0148921
1053 | 2.0025 | 0.0148716
1054 | 2.002436 | 0.0148512
1055 | 2.002372 | 0.0148308
1056 | 2.002308 | 0.0148105
1057 | 2.002244 | 0.0147903
1058 | 2.002181 | 0.0147701
1059 | 2.002117 | 0.01475
1060 | 2.002054 | 0.0147299
1061 | 2.001991 | 0.0147099
1062 | 2.001928 | 0.01469
1063 | 2.001866 | 0.0146701
1064 | 2.001804 | 0.0146503
1065 | 2.001742 | 0.0146305
1066 | 2.00168 | 0.0146108
1067 | 2.001618 | 0.0145912
1068 | 2.001556 | 0.0145716
1069 | 2.001495 | 0.0145521
1070 | 2.001434 | 0.0145326
1071 | 2.001373 | 0.0145132
1072 | 2.001312 | 0.0144938
1073 | 2.001252 | 0.0144745
1074 | 2.001192 | 0.0144553
1075 | 2.001131 | 0.0144361
1076 | 2.001071 | 0.014417
1077 | 2.001012 | 0.0143979
1078 | 2.000952 | 0.0143789
1079 | 2.000893 | 0.0143599
1080 | 2.000834 | 0.014341
1081 | 2.000775 | 0.0143221
1082 | 2.000716 | 0.0143033
1083 | 2.000657 | 0.0142846
1084 | 2.000599 | 0.0142659
1085 | 2.000541 | 0.0142473
1086 | 2.000482 | 0.0142287
1087 | 2.000425 | 0.0142101
1088 | 2.000367 | 0.0141917
1089 | 2.000309 | 0.0141732
1090 | 2.000252 | 0.0141549
1091 | 2.000195 | 0.0141365
1092 | 2.000138 | 0.0141183
1093 | 2.000081 | 0.0141
1094 | 2.000025 | 0.0140819
1095 | 1.999968 | 0.0140638
1096 | 1.999912 | 0.0140457
1097 | 1.999856 | 0.0140277
1098 | 1.9998 | 0.0140097
1099 | 1.999744 | 0.0139918
1100 | 1.999689 | 0.0139739
1101 | 1.999633 | 0.0139561
1102 | 1.999578 | 0.0139384
1103 | 1.999523 | 0.0139207
1104 | 1.999468 | 0.013903
1105 | 1.999413 | 0.0138854
1106 | 1.999359 | 0.0138678
1107 | 1.999304 | 0.0138503
1108 | 1.99925 | 0.0138328
1109 | 1.999196 | 0.0138154
1110 | 1.999142 | 0.013798
1111 | 1.999089 | 0.0137807
1112 | 1.999035 | 0.0137634
1113 | 1.998982 | 0.0137462
1114 | 1.998928 | 0.013729
1115 | 1.998875 | 0.0137119
1116 | 1.998822 | 0.0136948
1117 | 1.99877 | 0.0136778
1118 | 1.998717 | 0.0136608
1119 | 1.998665 | 0.0136438
1120 | 1.998612 | 0.0136269
1121 | 1.99856 | 0.01361
1122 | 1.998508 | 0.0135932
1123 | 1.998457 | 0.0135765
1124 | 1.998405 | 0.0135597
1125 | 1.998354 | 0.0135431
1126 | 1.998302 | 0.0135264
1127 | 1.998251 | 0.0135099
1128 | 1.9982 | 0.0134933
1129 | 1.998149 | 0.0134768
1130 | 1.998099 | 0.0134604
1131 | 1.998048 | 0.0134439
1132 | 1.997998 | 0.0134276
1133 | 1.997947 | 0.0134113
1134 | 1.997897 | 0.013395
1135 | 1.997847 | 0.0133787
1136 | 1.997798 | 0.0133625
1137 | 1.997748 | 0.0133464
1138 | 1.997698 | 0.0133303
1139 | 1.997649 | 0.0133142
1140 | 1.9976 | 0.0132982
1141 | 1.997551 | 0.0132822
1142 | 1.997502 | 0.0132663
1143 | 1.997453 | 0.0132504
1144 | 1.997405 | 0.0132345
1145 | 1.997356 | 0.0132187
1146 | 1.997308 | 0.0132029
1147 | 1.99726 | 0.0131872
1148 | 1.997211 | 0.0131715
1149 | 1.997164 | 0.0131559
1150 | 1.997116 | 0.0131403
1151 | 1.997068 | 0.0131247
1152 | 1.997021 | 0.0131092
1153 | 1.996973 | 0.0130937
1154 | 1.996926 | 0.0130782
1155 | 1.996879 | 0.0130628
1156 | 1.996832 | 0.0130474
1157 | 1.996785 | 0.0130321
1158 | 1.996739 | 0.0130168
1159 | 1.996692 | 0.0130016
1160 | 1.996646 | 0.0129864
1161 | 1.996599 | 0.0129712
1162 | 1.996553 | 0.012956
1163 | 1.996507 | 0.012941
1164 | 1.996461 | 0.0129259
1165 | 1.996416 | 0.0129109
1166 | 1.99637 | 0.0128959
1167 | 1.996325 | 0.0128809
1168 | 1.996279 | 0.012866
1169 | 1.996234 | 0.0128512
1170 | 1.996189 | 0.0128363
1171 | 1.996144 | 0.0128215
1172 | 1.996099 | 0.0128068
1173 | 1.996055 | 0.0127921
1174 | 1.99601 | 0.0127774
1175 | 1.995966 | 0.0127627
1176 | 1.995921 | 0.0127481
1177 | 1.995877 | 0.0127336
1178 | 1.995833 | 0.012719
1179 | 1.995789 | 0.0127045
1180 | 1.995745 | 0.0126901
1181 | 1.995702 | 0.0126756
1182 | 1.995658 | 0.0126612
1183 | 1.995615 | 0.0126469
1184 | 1.995571 | 0.0126326
1185 | 1.995528 | 0.0126183
1186 | 1.995485 | 0.012604
1187 | 1.995442 | 0.0125898
1188 | 1.995399 | 0.0125756
1189 | 1.995357 | 0.0125615
1190 | 1.995314 | 0.0125474
1191 | 1.995272 | 0.0125333
1192 | 1.995229 | 0.0125192
1193 | 1.995187 | 0.0125052
1194 | 1.995145 | 0.0124913
1195 | 1.995103 | 0.0124773
1196 | 1.995061 | 0.0124634
1197 | 1.99502 | 0.0124495
1198 | 1.994978 | 0.0124357
1199 | 1.994936 | 0.0124219
1200 | 1.994895 | 0.0124081

## nk_info
https://doi.org/10.1364/OE.458953
Complex refractive indices of Spiro-TTB and C60 for optical analysis of perovskite silicon tandem solar cells
Volker Sittinger, et al., Optics Express Vol. 30 Issue 21 p 37957-37970 (2022)
Data downloaded from: V. Sittinger, P. S. C. Schulze, C. Messmer, A. Pflug, and J. C. Goldschmidt, “Complex refractive indices of Spiro-TTB and C60,” 10.24406/fordatis/176