## nk
nm | n | k
100 | 2.2443 | 0.3825
300 | 2.2443 | 0.3825
310 | 2.2659 | 0.45297
320 | 2.2875 | 0.52344
330 | 2.3091 | 0.59391
340 | 2.3307 | 0.66438
350 | 2.3523 | 0.73485
360 | 2.3739 | 0.80532
370 | 2.4176 | 0.88214
380 | 2.4908 | 0.95626
390 | 2.5959 | 1.012
400 | 2.7237 | 1.0311
410 | 2.8528 | 1.0038
420 | 2.9596 | 0.93664
430 | 3.0312 | 0.84843
440 | 3.0688 | 0.7579
450 | 3.081 | 0.67648
460 | 3.0773 | 0.60836
470 | 3.0649 | 0.55343
480 | 3.0486 | 0.50984
490 | 3.0311 | 0.47537
500 | 3.014 | 0.448
510 | 2.9979 | 0.4261
520 | 2.9834 | 0.40838
530 | 2.9703 | 0.39386
540 | 2.9588 | 0.38181
550 | 2.9486 | 0.37166
560 | 2.9398 | 0.36297
570 | 2.9322 | 0.35542
580 | 2.9257 | 0.34874
590 | 2.9202 | 0.34272
600 | 2.9156 | 0.33721
610 | 2.9117 | 0.33207
620 | 2.9086 | 0.3272
630 | 2.9061 | 0.3225
640 | 2.9042 | 0.31791
650 | 2.9028 | 0.31335
660 | 2.9019 | 0.30877
670 | 2.9014 | 0.30412
680 | 2.9013 | 0.29937
690 | 2.9015 | 0.29447
700 | 2.9019 | 0.28939
710 | 2.9027 | 0.2841
720 | 2.9035 | 0.27857
730 | 2.9046 | 0.27278
740 | 2.9057 | 0.26671
750 | 2.907 | 0.26034
760 | 2.9082 | 0.25366
770 | 2.9094 | 0.24666
780 | 2.9105 | 0.23933
790 | 2.9115 | 0.23166
800 | 2.9123 | 0.22367
810 | 2.9129 | 0.21536
820 | 2.9132 | 0.20673
830 | 2.9133 | 0.19782
840 | 2.9129 | 0.18864
850 | 2.9122 | 0.17923
860 | 2.911 | 0.16961
870 | 2.9093 | 0.15984
880 | 2.9071 | 0.14995
890 | 2.9044 | 0.13999
900 | 2.9012 | 0.13003
910 | 2.8973 | 0.12011
920 | 2.8929 | 0.1103
930 | 2.8879 | 0.10065
940 | 2.8824 | 0.09123
950 | 2.8763 | 0.08209
960 | 2.8697 | 0.07328
970 | 2.8626 | 0.06486
980 | 2.855 | 0.05687
990 | 2.8471 | 0.04936
1000 | 2.8388 | 0.04234
1010 | 2.8302 | 0.03586
1020 | 2.8214 | 0.02992
1030 | 2.8124 | 0.02455
1040 | 2.8032 | 0.01974
1050 | 2.7939 | 0.01549
1060 | 2.7846 | 0.0118
1070 | 2.7753 | 0.00866
1080 | 2.7661 | 0.00604
1090 | 2.7569 | 0.00393
1100 | 2.7479 | 0.0023
1110 | 2.739 | 0.00113
1120 | 2.7303 | 0.000381
1130 | 2.7218 | 3.4e-05
1140 | 2.7136 | 1e-07
1150 | 2.7055 | 1e-08
1160 | 2.6977 | 1e-08
1170 | 2.6902 | 1e-08
1180 | 2.683 | 1e-08
1190 | 2.676 | 1e-08
1200 | 2.6693 | 1e-08
5000 | 2.6693 | 1e-08

## nk_info
nm