## nk
nm | n | k
300 | 2.2688 | 0.45466
310 | 2.2637 | 0.43679
320 | 2.2586 | 0.41892
330 | 2.2535 | 0.40105
340 | 2.2484 | 0.38318
350 | 2.2433 | 0.36531
360 | 2.2382 | 0.34744
370 | 2.2344 | 0.33201
380 | 2.2321 | 0.31843
390 | 2.2314 | 0.30618
400 | 2.2324 | 0.2948
410 | 2.2351 | 0.28385
420 | 2.2396 | 0.27288
430 | 2.2461 | 0.26139
440 | 2.2549 | 0.24875
450 | 2.2662 | 0.23404
460 | 2.281 | 0.21547
470 | 2.3001 | 0.1881
480 | 2.3142 | 0.13922
490 | 2.2949 | 0.08513
500 | 2.2618 | 0.0545
510 | 2.2323 | 0.03848
520 | 2.2079 | 0.02926
530 | 2.1876 | 0.02355
540 | 2.1705 | 0.01983
550 | 2.156 | 0.01715
560 | 2.1433 | 0.01511
570 | 2.1321 | 0.01352
580 | 2.1221 | 0.01224
590 | 2.1131 | 0.01119
600 | 2.1049 | 0.01031
610 | 2.0975 | 0.00957
620 | 2.0906 | 0.00893
630 | 2.0844 | 0.00837
640 | 2.0786 | 0.00789
650 | 2.0732 | 0.00746
660 | 2.0682 | 0.00708
670 | 2.0635 | 0.00673
680 | 2.0591 | 0.00643
690 | 2.055 | 0.00615
700 | 2.0511 | 0.00589
710 | 2.0475 | 0.00566
720 | 2.0441 | 0.00545
730 | 2.0409 | 0.00525
740 | 2.0378 | 0.00507
750 | 2.0349 | 0.0049
760 | 2.0321 | 0.00475
770 | 2.0295 | 0.0046
780 | 2.0271 | 0.00446
790 | 2.0247 | 0.00434
800 | 2.0224 | 0.00422
810 | 2.0203 | 0.0041
820 | 2.0182 | 0.004
830 | 2.0163 | 0.0039
840 | 2.0144 | 0.0038
850 | 2.0126 | 0.00371
860 | 2.0109 | 0.00363
870 | 2.0092 | 0.00355
880 | 2.0076 | 0.00347
890 | 2.0061 | 0.0034
900 | 2.0047 | 0.00333
910 | 2.0033 | 0.00326
920 | 2.0019 | 0.00319
930 | 2.0006 | 0.00313
940 | 1.9994 | 0.00307
950 | 1.9981 | 0.00302
960 | 1.997 | 0.00296
970 | 1.9959 | 0.00291
980 | 1.9948 | 0.00286
990 | 1.9937 | 0.00281
1000 | 1.9927 | 0.00277
1010 | 1.9917 | 0.00272
1020 | 1.9908 | 0.00268
1030 | 1.9899 | 0.00264
1040 | 1.989 | 0.0026
1050 | 1.9881 | 0.00256
1060 | 1.9873 | 0.00252
1070 | 1.9865 | 0.00248
1080 | 1.9857 | 0.00245
1090 | 1.985 | 0.00241
1100 | 1.9842 | 0.00238
1110 | 1.9835 | 0.00235
1120 | 1.9828 | 0.00232
1130 | 1.9822 | 0.00229
1140 | 1.9815 | 0.00226
1150 | 1.9809 | 0.00223
1160 | 1.9803 | 0.0022
1170 | 1.9797 | 0.00217
1180 | 1.9791 | 0.00215
1190 | 1.9785 | 0.00212
1200 | 1.978 | 0.0021

## nk_info
nm