## nk
eV | n | k
0.64 | 1.09 | 13.43
0.77 | 0.76 | 11.12
0.89 | 0.6 | 9.439
1.02 | 0.48 | 8.245
1.14 | 0.36 | 7.217
1.26 | 0.32 | 6.421
1.39 | 0.3 | 5.768
1.51 | 0.26 | 5.18
1.64 | 0.24 | 4.665
1.76 | 0.21 | 4.205
1.88 | 0.22 | 3.747
2.01 | 0.3 | 3.205
2.13 | 0.7 | 2.704
2.26 | 1.02 | 2.577
2.38 | 1.18 | 2.608
2.5 | 1.22 | 2.564
2.63 | 1.25 | 2.483
2.75 | 1.24 | 2.397
2.88 | 1.25 | 2.305
3 | 1.28 | 2.207
3.12 | 1.32 | 2.116
3.25 | 1.33 | 2.045
3.37 | 1.36 | 1.975
3.5 | 1.37 | 1.916
3.62 | 1.36 | 1.864
3.74 | 1.34 | 1.821
3.87 | 1.38 | 1.783
3.99 | 1.38 | 1.729
4.12 | 1.4 | 1.679
4.24 | 1.42 | 1.633
4.36 | 1.45 | 1.633
4.49 | 1.46 | 1.646
4.61 | 1.45 | 1.668
4.74 | 1.41 | 1.691
4.86 | 1.41 | 1.741
4.98 | 1.37 | 1.783
5.11 | 1.34 | 1.799
5.23 | 1.28 | 1.802
5.36 | 1.23 | 1.792
5.48 | 1.18 | 1.768
5.6 | 1.13 | 1.737
5.73 | 1.08 | 1.699
5.85 | 1.04 | 1.651
5.98 | 1.01 | 1.599
6.1 | 0.99 | 1.55
6.22 | 0.98 | 1.493
6.35 | 0.97 | 1.44
6.47 | 0.95 | 1.388
6.6 | 0.94 | 1.337

## nk_info
# P.B.Johnson and R.W. Christy,