## nk
nm | n | k
250 | 1.562 | 0.000771
260 | 1.555 | 0.00189
270 | 1.549 | 0.000592
280 | 1.543 | 0.00142
290 | 1.538 | 0.00216
300 | 1.533 | 0.00314
310 | 1.529 | 0.0034
320 | 1.525 | 0.00303
330 | 1.522 | 0.00105
340 | 1.519 | 0.00456
350 | 1.517 | 0.00187
360 | 1.514 | 0.00011
370 | 1.512 | 4.45e-05
380 | 1.51 | 1.65e-05
390 | 1.508 | 6.61e-06
400 | 1.507 | 2.62e-06
410 | 1.505 | 1.65e-06
420 | 1.504 | 1.28e-06
430 | 1.503 | 1.11e-06
440 | 1.502 | 1.02e-06
450 | 1.501 | 9.66e-07
460 | 1.5 | 9.2e-07
470 | 1.499 | 8.8e-07
480 | 1.498 | 8.43e-07
490 | 1.497 | 8.11e-07
500 | 1.496 | 7.79e-07
510 | 1.496 | 7.49e-07
520 | 1.495 | 7.24e-07
530 | 1.494 | 6.98e-07
540 | 1.494 | 6.74e-07
550 | 1.493 | 6.52e-07
560 | 1.493 | 6.29e-07
570 | 1.492 | 6.1e-07
580 | 1.492 | 5.89e-07
590 | 1.491 | 5.71e-07
600 | 1.491 | 5.52e-07
610 | 1.49 | 5.37e-07
620 | 1.49 | 5.19e-07
630 | 1.49 | 5.03e-07
640 | 1.489 | 4.91e-07
650 | 1.489 | 4.79e-07
660 | 1.489 | 4.6e-07
670 | 1.488 | 4.42e-07
680 | 1.488 | 4.31e-07
690 | 1.488 | 4.18e-07
700 | 1.488 | 4.08e-07
710 | 1.487 | 3.98e-07
720 | 1.487 | 3.9e-07
730 | 1.487 | 3.85e-07
740 | 1.487 | 3.88e-07
750 | 1.487 | 3.97e-07
760 | 1.486 | 3.99e-07
770 | 1.486 | 3.78e-07
780 | 1.486 | 3.47e-07
790 | 1.486 | 3.27e-07
800 | 1.486 | 3.18e-07
810 | 1.486 | 3.18e-07
820 | 1.485 | 3.19e-07
830 | 1.485 | 3.21e-07
840 | 1.485 | 3.18e-07
850 | 1.485 | 3.08e-07
860 | 1.485 | 3e-07
870 | 1.485 | 3.05e-07
880 | 1.485 | 3.3e-07
890 | 1.484 | 3.91e-07
900 | 1.484 | 4.84e-07
910 | 1.484 | 6.49e-07
920 | 1.484 | 9.1e-07
930 | 1.484 | 1.1e-06
940 | 1.484 | 9.66e-07
950 | 1.484 | 6.1e-07
960 | 1.484 | 3.51e-07
970 | 1.484 | 2.98e-07
980 | 1.483 | 2.84e-07
990 | 1.483 | 3.06e-07
1000 | 1.483 | 3.71e-07
1010 | 1.483 | 4.59e-07
1020 | 1.483 | 5.51e-07
1030 | 1.483 | 6.48e-07
1040 | 1.483 | 7.03e-07
1050 | 1.483 | 6.73e-07
1060 | 1.483 | 5.79e-07
1070 | 1.483 | 4.9e-07
1080 | 1.483 | 4.19e-07
1090 | 1.483 | 3.77e-07
1100 | 1.483 | 3.65e-07
1110 | 1.483 | 3.93e-07
1120 | 1.482 | 4.77e-07
1130 | 1.482 | 6.69e-07
1140 | 1.482 | 1.12e-06
1150 | 1.482 | 1.97e-06
1160 | 1.482 | 3.22e-06
1170 | 1.482 | 4.66e-06
1180 | 1.482 | 6.33e-06
1190 | 1.482 | 8.87e-06
1200 | 1.482 | 1.24e-05
1210 | 1.482 | 1.51e-05
1220 | 1.482 | 1.27e-05
1230 | 1.482 | 8.18e-06
1240 | 1.482 | 4.87e-06
1250 | 1.482 | 3.18e-06
1260 | 1.482 | 2.27e-06
1270 | 1.482 | 1.78e-06
1280 | 1.482 | 1.51e-06
1290 | 1.482 | 1.33e-06
1300 | 1.482 | 1.2e-06
1310 | 1.482 | 1.08e-06
1320 | 1.482 | 9.99e-07
1330 | 1.482 | 1.04e-06
1340 | 1.481 | 1.3e-06
1350 | 1.481 | 1.75e-06
1360 | 1.481 | 2.63e-06
1370 | 1.481 | 4.36e-06
1380 | 1.481 | 7.13e-06
1390 | 1.481 | 9.89e-06
1400 | 1.481 | 1.1e-05
1410 | 1.481 | 1.14e-05
1420 | 1.481 | 1.16e-05
1430 | 1.481 | 1.1e-05
1440 | 1.481 | 9.69e-06
1450 | 1.481 | 8.24e-06
1460 | 1.481 | 6.84e-06
1470 | 1.481 | 5.56e-06
1480 | 1.481 | 4.49e-06
1490 | 1.481 | 3.74e-06
1500 | 1.481 | 3.27e-06
1510 | 1.481 | 3.06e-06
1520 | 1.481 | 3.06e-06
1530 | 1.481 | 3.15e-06
1540 | 1.481 | 3.1e-06
1550 | 1.481 | 2.74e-06
1560 | 1.481 | 2.39e-06
1570 | 1.481 | 2.17e-06
1580 | 1.481 | 2.08e-06
1590 | 1.481 | 2.1e-06
1600 | 1.481 | 2.23e-06
1610 | 1.481 | 2.47e-06
1620 | 1.481 | 2.9e-06
1630 | 1.481 | 3.65e-06
1640 | 1.481 | 4.77e-06
1650 | 1.481 | 6.55e-06
1660 | 1.481 | 9.31e-06
1670 | 1.481 | 1.33e-05
1680 | 1.481 | 1.82e-05
1690 | 1.481 | 2.39e-05
1700 | 1.481 | 3.34e-05
1710 | 1.481 | 5.16e-05
1720 | 1.481 | 8.7e-05
1730 | 1.481 | 9.88e-05
1740 | 1.481 | 8.06e-05
1750 | 1.481 | 7.82e-05
1760 | 1.481 | 7.96e-05
1770 | 1.481 | 6.85e-05
1780 | 1.481 | 5.82e-05
1790 | 1.481 | 5.42e-05
1800 | 1.48 | 5.34e-05
1810 | 1.48 | 5.29e-05
1820 | 1.48 | 5.07e-05
1830 | 1.48 | 4.74e-05
1840 | 1.48 | 4.33e-05
1850 | 1.48 | 3.92e-05
1860 | 1.48 | 3.58e-05
1870 | 1.48 | 3.33e-05
1880 | 1.48 | 3.22e-05
1890 | 1.48 | 3.27e-05
1900 | 1.48 | 3.32e-05
1910 | 1.48 | 3.33e-05
1920 | 1.48 | 3.33e-05
1930 | 1.48 | 3.38e-05
1940 | 1.48 | 3.45e-05
1950 | 1.48 | 3.37e-05
1960 | 1.48 | 3.27e-05
1970 | 1.48 | 3.23e-05
1980 | 1.48 | 3.23e-05
1990 | 1.48 | 3.3e-05
2000 | 1.48 | 3.44e-05
2010 | 1.48 | 3.49e-05
2020 | 1.48 | 3.37e-05
2030 | 1.48 | 3.27e-05
2040 | 1.48 | 3.28e-05
2050 | 1.48 | 3.28e-05
2060 | 1.48 | 3.28e-05
2070 | 1.48 | 3.22e-05
2080 | 1.48 | 3.22e-05
2090 | 1.48 | 3.37e-05
2100 | 1.48 | 3.53e-05
2110 | 1.48 | 3.71e-05
2120 | 1.48 | 3.97e-05
2130 | 1.48 | 4.48e-05
2140 | 1.48 | 4.82e-05
2150 | 1.48 | 4.32e-05
2160 | 1.48 | 3.92e-05
2170 | 1.48 | 3.8e-05
2180 | 1.48 | 3.86e-05
2190 | 1.48 | 3.95e-05
2200 | 1.48 | 4.21e-05
2210 | 1.48 | 4.76e-05
2220 | 1.48 | 5.55e-05
2230 | 1.48 | 6.91e-05
2240 | 1.48 | 8.89e-05
2250 | 1.48 | 0.000157
2260 | 1.48 | 0.000211
2270 | 1.48 | 0.00027
2280 | 1.48 | 0.000359
2290 | 1.48 | 0.000518
2300 | 1.48 | 0.000734
2310 | 1.48 | 0.000812
2320 | 1.48 | 0.000654
2330 | 1.48 | 0.000595
2340 | 1.48 | 0.000669
2350 | 1.48 | 0.000758
2360 | 1.48 | 0.000735
2370 | 1.48 | 0.000706
2380 | 1.48 | 0.000747
2390 | 1.48 | 0.000756
2400 | 1.48 | 0.00075
2410 | 1.48 | 0.000714
2420 | 1.48 | 0.000684
2430 | 1.48 | 0.000663
2440 | 1.48 | 0.000621
2450 | 1.48 | 0.000578
2460 | 1.48 | 0.000533
2470 | 1.48 | 0.000503
2480 | 1.48 | 0.000465
2490 | 1.48 | 0.000445
2500 | 1.48 | 0.000419

## nk_info
# Source: