## nk
nm | n | k
250 | 1.557 | 9.86e-06
260 | 1.551 | 9.7e-06
270 | 1.545 | 8.2e-06
280 | 1.54 | 6.64e-06
290 | 1.536 | 5.31e-06
300 | 1.532 | 3.89e-06
310 | 1.528 | 3.11e-06
320 | 1.525 | 2.64e-06
330 | 1.522 | 2.28e-06
340 | 1.519 | 1.95e-06
350 | 1.517 | 1.56e-06
360 | 1.515 | 1.27e-06
370 | 1.513 | 1.07e-06
380 | 1.511 | 9.48e-07
390 | 1.51 | 8.57e-07
400 | 1.508 | 7.84e-07
410 | 1.507 | 7.37e-07
420 | 1.506 | 6.96e-07
430 | 1.505 | 6.62e-07
440 | 1.504 | 6.33e-07
450 | 1.503 | 6.04e-07
460 | 1.502 | 5.78e-07
470 | 1.501 | 5.55e-07
480 | 1.5 | 5.32e-07
490 | 1.499 | 5.1e-07
500 | 1.499 | 4.9e-07
510 | 1.498 | 4.7e-07
520 | 1.497 | 4.52e-07
530 | 1.497 | 4.33e-07
540 | 1.496 | 4.17e-07
550 | 1.496 | 4.02e-07
560 | 1.495 | 3.87e-07
570 | 1.495 | 3.74e-07
580 | 1.494 | 3.58e-07
590 | 1.494 | 3.47e-07
600 | 1.493 | 3.34e-07
610 | 1.493 | 3.23e-07
620 | 1.493 | 3.12e-07
630 | 1.492 | 3.03e-07
640 | 1.492 | 2.96e-07
650 | 1.492 | 2.88e-07
660 | 1.491 | 2.74e-07
670 | 1.491 | 2.64e-07
680 | 1.491 | 2.56e-07
690 | 1.491 | 2.49e-07
700 | 1.49 | 2.43e-07
710 | 1.49 | 2.36e-07
720 | 1.49 | 2.32e-07
730 | 1.49 | 2.32e-07
740 | 1.49 | 2.38e-07
750 | 1.489 | 2.53e-07
760 | 1.489 | 2.59e-07
770 | 1.489 | 2.4e-07
780 | 1.489 | 2.1e-07
790 | 1.489 | 1.94e-07
800 | 1.488 | 1.89e-07
810 | 1.488 | 1.91e-07
820 | 1.488 | 1.97e-07
830 | 1.488 | 2.01e-07
840 | 1.488 | 1.98e-07
850 | 1.488 | 1.91e-07
860 | 1.488 | 1.88e-07
870 | 1.487 | 1.91e-07
880 | 1.487 | 2.19e-07
890 | 1.487 | 2.89e-07
900 | 1.487 | 3.86e-07
910 | 1.487 | 5.64e-07
920 | 1.487 | 8.43e-07
930 | 1.487 | 1.05e-06
940 | 1.487 | 9.3e-07
950 | 1.487 | 5.35e-07
960 | 1.487 | 2.72e-07
970 | 1.486 | 2.16e-07
980 | 1.486 | 2.05e-07
990 | 1.486 | 2.35e-07
1000 | 1.486 | 3e-07
1010 | 1.486 | 3.98e-07
1020 | 1.486 | 4.99e-07
1030 | 1.486 | 6.01e-07
1040 | 1.486 | 6.68e-07
1050 | 1.486 | 6.33e-07
1060 | 1.486 | 5.33e-07
1070 | 1.486 | 4.4e-07
1080 | 1.486 | 3.69e-07
1090 | 1.486 | 3.26e-07
1100 | 1.486 | 3.11e-07
1110 | 1.485 | 3.41e-07
1120 | 1.485 | 4.28e-07
1130 | 1.485 | 6.35e-07
1140 | 1.485 | 1.08e-06
1150 | 1.485 | 1.99e-06
1160 | 1.485 | 3.31e-06
1170 | 1.485 | 4.83e-06
1180 | 1.485 | 6.59e-06
1190 | 1.485 | 9.23e-06
1200 | 1.485 | 1.3e-05
1210 | 1.485 | 1.59e-05
1220 | 1.485 | 1.34e-05
1230 | 1.485 | 8.47e-06
1240 | 1.485 | 5.03e-06
1250 | 1.485 | 3.26e-06
1260 | 1.485 | 2.32e-06
1270 | 1.485 | 1.82e-06
1280 | 1.485 | 1.53e-06
1290 | 1.485 | 1.35e-06
1300 | 1.485 | 1.21e-06
1310 | 1.485 | 1.08e-06
1320 | 1.485 | 1e-06
1330 | 1.484 | 1.04e-06
1340 | 1.484 | 1.26e-06
1350 | 1.484 | 1.79e-06
1360 | 1.484 | 2.66e-06
1370 | 1.484 | 4.44e-06
1380 | 1.484 | 7.21e-06
1390 | 1.484 | 1.04e-05
1400 | 1.484 | 1.16e-05
1410 | 1.484 | 1.2e-05
1420 | 1.484 | 1.23e-05
1430 | 1.484 | 1.15e-05
1440 | 1.484 | 1.02e-05
1450 | 1.484 | 8.63e-06
1460 | 1.484 | 7.16e-06
1470 | 1.484 | 5.8e-06
1480 | 1.484 | 4.66e-06
1490 | 1.484 | 3.89e-06
1500 | 1.484 | 3.4e-06
1510 | 1.484 | 3.19e-06
1520 | 1.484 | 3.18e-06
1530 | 1.484 | 3.29e-06
1540 | 1.484 | 3.24e-06
1550 | 1.484 | 2.86e-06
1560 | 1.484 | 2.47e-06
1570 | 1.484 | 2.25e-06
1580 | 1.484 | 2.15e-06
1590 | 1.484 | 2.18e-06
1600 | 1.484 | 2.3e-06
1610 | 1.484 | 2.56e-06
1620 | 1.484 | 3.01e-06
1630 | 1.484 | 3.78e-06
1640 | 1.484 | 4.94e-06
1650 | 1.484 | 6.79e-06
1660 | 1.484 | 9.65e-06
1670 | 1.484 | 1.39e-05
1680 | 1.484 | 1.89e-05
1690 | 1.484 | 2.5e-05
1700 | 1.484 | 3.46e-05
1710 | 1.484 | 5.29e-05
1720 | 1.484 | 8.61e-05
1730 | 1.484 | 9.8e-05
1740 | 1.484 | 8.69e-05
1750 | 1.484 | 8.12e-05
1760 | 1.484 | 8.2e-05
1770 | 1.484 | 7.23e-05
1780 | 1.484 | 6.15e-05
1790 | 1.483 | 5.72e-05
1800 | 1.483 | 5.64e-05
1810 | 1.483 | 5.58e-05
1820 | 1.483 | 5.32e-05
1830 | 1.483 | 5e-05
1840 | 1.483 | 4.56e-05
1850 | 1.483 | 4.13e-05
1860 | 1.483 | 3.78e-05
1870 | 1.483 | 3.5e-05
1880 | 1.483 | 3.37e-05
1890 | 1.483 | 3.41e-05
1900 | 1.483 | 3.46e-05
1910 | 1.483 | 3.46e-05
1920 | 1.483 | 3.47e-05
1930 | 1.483 | 3.55e-05
1940 | 1.483 | 3.62e-05
1950 | 1.483 | 3.55e-05
1960 | 1.483 | 3.45e-05
1970 | 1.483 | 3.39e-05
1980 | 1.483 | 3.39e-05
1990 | 1.483 | 3.47e-05
2000 | 1.483 | 3.61e-05
2010 | 1.483 | 3.66e-05
2020 | 1.483 | 3.57e-05
2030 | 1.483 | 3.46e-05
2040 | 1.483 | 3.45e-05
2050 | 1.483 | 3.46e-05
2060 | 1.483 | 3.43e-05
2070 | 1.483 | 3.38e-05
2080 | 1.483 | 3.38e-05
2090 | 1.483 | 3.53e-05
2100 | 1.483 | 3.74e-05
2110 | 1.483 | 3.9e-05
2120 | 1.483 | 4.15e-05
2130 | 1.483 | 4.72e-05
2140 | 1.483 | 5.1e-05
2150 | 1.483 | 4.54e-05
2160 | 1.483 | 4.1e-05
2170 | 1.483 | 4.01e-05
2180 | 1.483 | 4.02e-05
2190 | 1.483 | 4.13e-05
2200 | 1.483 | 4.4e-05
2210 | 1.483 | 4.99e-05
2220 | 1.483 | 5.81e-05
2230 | 1.483 | 7.19e-05
2240 | 1.483 | 9.01e-05
2250 | 1.483 | 0.000157
2260 | 1.483 | 0.000211
2270 | 1.483 | 0.00027
2280 | 1.483 | 0.000359
2290 | 1.483 | 0.000518
2300 | 1.483 | 0.000734
2310 | 1.483 | 0.000812
2320 | 1.483 | 0.000654
2330 | 1.483 | 0.000595
2340 | 1.483 | 0.000669
2350 | 1.483 | 0.000758
2360 | 1.483 | 0.000735
2370 | 1.483 | 0.000706
2380 | 1.483 | 0.000747
2390 | 1.483 | 0.000756
2400 | 1.483 | 0.00075
2410 | 1.483 | 0.000714
2420 | 1.483 | 0.000684
2430 | 1.483 | 0.000663
2440 | 1.483 | 0.000621
2450 | 1.483 | 0.000578
2460 | 1.483 | 0.000533
2470 | 1.483 | 0.000503
2480 | 1.483 | 0.000465
2490 | 1.483 | 0.000445
2500 | 1.483 | 0.000419

## nk_info
# Source: