## nk
nm | n | k
250 | 1.589 | 5.97e-06
260 | 1.582 | 6.12e-06
270 | 1.574 | 6.22e-06
280 | 1.568 | 6.42e-06
290 | 1.562 | 6.59e-06
300 | 1.557 | 6.24e-06
310 | 1.553 | 4.77e-06
320 | 1.549 | 2.73e-06
330 | 1.546 | 1.21e-06
340 | 1.543 | 4.52e-07
350 | 1.54 | 1.7e-07
360 | 1.538 | 8.86e-08
370 | 1.536 | 6.94e-08
380 | 1.534 | 6.55e-08
390 | 1.532 | 5.65e-08
400 | 1.53 | 4.27e-08
410 | 1.529 | 3.54e-08
420 | 1.527 | 3.43e-08
430 | 1.526 | 3.64e-08
440 | 1.525 | 3.77e-08
450 | 1.524 | 3.7e-08
460 | 1.523 | 3.56e-08
470 | 1.522 | 3.25e-08
480 | 1.521 | 2.83e-08
490 | 1.52 | 2.58e-08
500 | 1.519 | 2.54e-08
510 | 1.518 | 2.54e-08
520 | 1.518 | 2.56e-08
530 | 1.517 | 2.53e-08
540 | 1.516 | 2.51e-08
550 | 1.516 | 2.62e-08
560 | 1.515 | 2.87e-08
570 | 1.515 | 3.35e-08
580 | 1.514 | 3.83e-08
590 | 1.514 | 4.11e-08
600 | 1.513 | 4.38e-08
610 | 1.513 | 4.82e-08
620 | 1.512 | 5.33e-08
630 | 1.512 | 5.79e-08
640 | 1.512 | 6.23e-08
650 | 1.511 | 7.03e-08
660 | 1.511 | 7.93e-08
670 | 1.511 | 8.41e-08
680 | 1.51 | 8.85e-08
690 | 1.51 | 9.58e-08
700 | 1.51 | 1.05e-07
710 | 1.51 | 1.13e-07
720 | 1.509 | 1.2e-07
730 | 1.509 | 1.3e-07
740 | 1.509 | 1.42e-07
750 | 1.509 | 1.52e-07
760 | 1.508 | 1.62e-07
770 | 1.508 | 1.74e-07
780 | 1.508 | 1.85e-07
790 | 1.508 | 1.95e-07
800 | 1.508 | 2.04e-07
810 | 1.508 | 2.15e-07
820 | 1.507 | 2.25e-07
830 | 1.507 | 2.36e-07
840 | 1.507 | 2.47e-07
850 | 1.507 | 2.57e-07
860 | 1.507 | 2.67e-07
870 | 1.507 | 2.77e-07
880 | 1.506 | 2.86e-07
890 | 1.506 | 2.94e-07
900 | 1.506 | 3.02e-07
910 | 1.506 | 3.09e-07
920 | 1.506 | 3.17e-07
930 | 1.506 | 3.23e-07
940 | 1.506 | 3.3e-07
950 | 1.506 | 3.36e-07
960 | 1.506 | 3.42e-07
970 | 1.505 | 3.47e-07
980 | 1.505 | 3.53e-07
990 | 1.505 | 3.57e-07
1000 | 1.505 | 3.62e-07
1010 | 1.505 | 3.68e-07
1020 | 1.505 | 3.73e-07
1030 | 1.505 | 3.78e-07
1040 | 1.505 | 3.84e-07
1050 | 1.505 | 3.88e-07
1060 | 1.505 | 3.92e-07
1070 | 1.505 | 3.97e-07
1080 | 1.505 | 4e-07
1090 | 1.504 | 4.03e-07
1100 | 1.504 | 4.07e-07
1110 | 1.504 | 4.09e-07
1120 | 1.504 | 4.11e-07
1130 | 1.504 | 4.13e-07
1140 | 1.504 | 4.15e-07
1150 | 1.504 | 4.17e-07
1160 | 1.504 | 4.18e-07
1170 | 1.504 | 4.19e-07
1180 | 1.504 | 4.21e-07
1190 | 1.504 | 4.21e-07
1200 | 1.504 | 4.21e-07
1210 | 1.504 | 4.21e-07
1220 | 1.504 | 4.19e-07
1230 | 1.504 | 4.18e-07
1240 | 1.504 | 4.17e-07
1250 | 1.504 | 4.15e-07
1260 | 1.504 | 4.14e-07
1270 | 1.503 | 4.12e-07
1280 | 1.503 | 4.1e-07
1290 | 1.503 | 4.08e-07
1300 | 1.503 | 4.04e-07
1310 | 1.503 | 4.02e-07
1320 | 1.503 | 3.99e-07
1330 | 1.503 | 3.96e-07
1340 | 1.503 | 3.92e-07
1350 | 1.503 | 3.89e-07
1360 | 1.503 | 3.86e-07
1370 | 1.503 | 3.83e-07
1380 | 1.503 | 3.8e-07
1390 | 1.503 | 3.76e-07
1400 | 1.503 | 3.73e-07
1410 | 1.503 | 3.69e-07
1420 | 1.503 | 3.64e-07
1430 | 1.503 | 3.59e-07
1440 | 1.503 | 3.54e-07
1450 | 1.503 | 3.48e-07
1460 | 1.503 | 3.43e-07
1470 | 1.503 | 3.36e-07
1480 | 1.503 | 3.32e-07
1490 | 1.503 | 3.27e-07
1500 | 1.503 | 3.22e-07
1510 | 1.503 | 3.18e-07
1520 | 1.503 | 3.15e-07
1530 | 1.503 | 3.12e-07
1540 | 1.503 | 3.07e-07
1550 | 1.503 | 3.04e-07
1560 | 1.503 | 2.99e-07
1570 | 1.503 | 2.94e-07
1580 | 1.502 | 2.9e-07
1590 | 1.502 | 2.86e-07
1600 | 1.502 | 2.81e-07
1610 | 1.502 | 2.77e-07
1620 | 1.502 | 2.75e-07
1630 | 1.502 | 2.73e-07
1640 | 1.502 | 2.73e-07
1650 | 1.502 | 2.75e-07
1660 | 1.502 | 2.8e-07
1670 | 1.502 | 2.87e-07
1680 | 1.502 | 2.94e-07
1690 | 1.502 | 3.03e-07
1700 | 1.502 | 3.13e-07

## nk_info
# Source: