## nk
nm | n | k
250 | 1.504 | 0
260 | 1.494 | 0
270 | 1.486 | 0
280 | 1.479 | 0
290 | 1.472 | 0
300 | 1.467 | 0
310 | 1.462 | 0
320 | 1.457 | 0
330 | 1.454 | 0
340 | 1.45 | 0
350 | 1.447 | 0
360 | 1.444 | 0
370 | 1.441 | 0
380 | 1.439 | 0
390 | 1.437 | 0
400 | 1.435 | 0
410 | 1.433 | 0
420 | 1.431 | 0
430 | 1.43 | 0
440 | 1.428 | 0
450 | 1.427 | 0
460 | 1.426 | 0
470 | 1.425 | 0
480 | 1.424 | 0
490 | 1.423 | 0
500 | 1.422 | 0
510 | 1.421 | 0
520 | 1.42 | 0
530 | 1.419 | 0
540 | 1.418 | 0
550 | 1.418 | 0
560 | 1.417 | 0
570 | 1.417 | 0
580 | 1.416 | 0
590 | 1.415 | 0
600 | 1.415 | 0
610 | 1.414 | 0
620 | 1.414 | 0
630 | 1.413 | 0
640 | 1.413 | 0
650 | 1.413 | 0
660 | 1.412 | 0
670 | 1.412 | 0
680 | 1.411 | 0
690 | 1.411 | 0
700 | 1.411 | 0
710 | 1.411 | 0
720 | 1.41 | 0
730 | 1.41 | 0
740 | 1.41 | 0
750 | 1.409 | 0
760 | 1.409 | 0
770 | 1.409 | 0
780 | 1.409 | 0
790 | 1.408 | 0
800 | 1.408 | 0
810 | 1.408 | 0
820 | 1.408 | 0
830 | 1.408 | 0
840 | 1.407 | 0
850 | 1.407 | 0
860 | 1.407 | 0
870 | 1.407 | 0
880 | 1.407 | 0
890 | 1.407 | 0
900 | 1.407 | 0
910 | 1.406 | 0
920 | 1.406 | 0
930 | 1.406 | 0
940 | 1.406 | 0
950 | 1.406 | 0
960 | 1.406 | 0
970 | 1.406 | 0
980 | 1.405 | 0
990 | 1.405 | 0
1000 | 1.405 | 0
1010 | 1.405 | 0
1020 | 1.405 | 0
1030 | 1.405 | 0
1040 | 1.405 | 0
1050 | 1.405 | 0
1060 | 1.405 | 0
1070 | 1.405 | 0
1080 | 1.405 | 0
1090 | 1.404 | 0
1100 | 1.404 | 0
1110 | 1.404 | 0
1120 | 1.404 | 0
1130 | 1.404 | 0
1140 | 1.404 | 0
1150 | 1.404 | 0
1160 | 1.404 | 0
1170 | 1.404 | 0
1180 | 1.404 | 0
1190 | 1.404 | 0
1200 | 1.404 | 0
1210 | 1.404 | 0
1220 | 1.404 | 0
1230 | 1.404 | 0
1240 | 1.403 | 0
1250 | 1.403 | 0
1260 | 1.403 | 0
1270 | 1.403 | 0
1280 | 1.403 | 0
1290 | 1.403 | 0
1300 | 1.403 | 0
1310 | 1.403 | 0
1320 | 1.403 | 0
1330 | 1.403 | 0
1340 | 1.403 | 0
1350 | 1.403 | 0
1360 | 1.403 | 0
1370 | 1.403 | 0
1380 | 1.403 | 0
1390 | 1.403 | 0
1400 | 1.403 | 0
1410 | 1.403 | 0
1420 | 1.403 | 0
1430 | 1.403 | 0
1440 | 1.403 | 0
1450 | 1.403 | 0
1460 | 1.403 | 0
1470 | 1.402 | 0
1480 | 1.402 | 0
1490 | 1.402 | 0
1500 | 1.402 | 0
1510 | 1.402 | 0
1520 | 1.402 | 0
1530 | 1.402 | 0
1540 | 1.402 | 0
1550 | 1.402 | 0
1560 | 1.402 | 0
1570 | 1.402 | 0
1580 | 1.402 | 0
1590 | 1.402 | 0
1600 | 1.402 | 0
1610 | 1.402 | 0
1620 | 1.402 | 0
1630 | 1.402 | 0
1640 | 1.402 | 0
1650 | 1.402 | 0
1660 | 1.402 | 0
1670 | 1.402 | 0
1680 | 1.402 | 0
1690 | 1.402 | 0
1700 | 1.402 | 0

## nk_info
# Source: