## nk
m | n | k
2.5e-07 | 1.7573 | 9.96e-05
2.55e-07 | 1.6535 | 8.47e-05
2.6e-07 | 1.6073 | 8.09e-05
2.65e-07 | 1.5812 | 7.91e-05
2.7e-07 | 1.5644 | 7.67e-05
2.75e-07 | 1.5528 | 7.08e-05
2.8e-07 | 1.5441 | 6.48e-05
2.85e-07 | 1.5375 | 5.85e-05
2.9e-07 | 1.5323 | 4.89e-05
2.95e-07 | 1.5281 | 4.25e-05
3e-07 | 1.5246 | 3.61e-05
3.05e-07 | 1.5216 | 3.29e-05
3.1e-07 | 1.5191 | 2.63e-05
3.15e-07 | 1.517 | 1.98e-05
3.2e-07 | 1.5151 | 1.65e-05
3.25e-07 | 1.5134 | 1.32e-05
3.3e-07 | 1.512 | 9.92e-06
3.35e-07 | 1.5107 | 6.62e-06
3.4e-07 | 1.5095 | 6.62e-06
3.45e-07 | 1.5085 | 6.63e-06
3.5e-07 | 1.5075 | 3.32e-06
3.55e-07 | 1.5067 | 3.32e-06
3.6e-07 | 1.5059 | 3.32e-06
3.65e-07 | 1.5051 | 3.32e-06
3.7e-07 | 1.5045 | 3.32e-06
3.75e-07 | 1.5039 | 3.32e-06
3.8e-07 | 1.5033 | 3.33e-06
3.85e-07 | 1.5028 | 3.33e-06
3.9e-07 | 1.5023 | 0
3.95e-07 | 1.5018 | 0
4e-07 | 1.5014 | 0
4.05e-07 | 1.501 | 0
4.1e-07 | 1.5006 | 0
4.15e-07 | 1.5003 | 0
4.2e-07 | 1.5 | 0
4.25e-07 | 1.4996 | 0
4.3e-07 | 1.4994 | 0
4.35e-07 | 1.4991 | 0
4.4e-07 | 1.4988 | 0
4.45e-07 | 1.4986 | 0
4.5e-07 | 1.4983 | 0
4.55e-07 | 1.4981 | 0
4.6e-07 | 1.4979 | 0
4.65e-07 | 1.4977 | 0
4.7e-07 | 1.4975 | 0
4.75e-07 | 1.4973 | 0
4.8e-07 | 1.4971 | 0
4.85e-07 | 1.497 | 0
4.9e-07 | 1.4968 | 0
4.95e-07 | 1.4967 | 0
5e-07 | 1.4965 | 0
5.05e-07 | 1.4964 | 0
5.1e-07 | 1.4962 | 0
5.15e-07 | 1.4961 | 0
5.2e-07 | 1.496 | 0
5.25e-07 | 1.4959 | 0
5.3e-07 | 1.4957 | 0
5.35e-07 | 1.4956 | 0
5.4e-07 | 1.4955 | 0
5.45e-07 | 1.4954 | 0
5.5e-07 | 1.4953 | 0
5.55e-07 | 1.4952 | 0
5.6e-07 | 1.4951 | 0
5.65e-07 | 1.495 | 0
5.7e-07 | 1.495 | 0
5.75e-07 | 1.4949 | 0
5.8e-07 | 1.4948 | 0
5.85e-07 | 1.4947 | 0
5.9e-07 | 1.4946 | 0
5.95e-07 | 1.4946 | 0
6e-07 | 1.4945 | 0
6.05e-07 | 1.4944 | 0
6.1e-07 | 1.4944 | 0
6.15e-07 | 1.4943 | 0
6.2e-07 | 1.4942 | 0
6.25e-07 | 1.4942 | 0
6.3e-07 | 1.4941 | 0
6.35e-07 | 1.4941 | 0
6.4e-07 | 1.494 | 0
6.45e-07 | 1.4939 | 0
6.5e-07 | 1.4939 | 0
6.55e-07 | 1.4938 | 0
6.6e-07 | 1.4938 | 0
6.65e-07 | 1.4937 | 0
6.7e-07 | 1.4937 | 0
6.75e-07 | 1.4936 | 0
6.8e-07 | 1.4936 | 0
6.85e-07 | 1.4936 | 0
6.9e-07 | 1.4935 | 0
6.95e-07 | 1.4935 | 0
7e-07 | 1.4934 | 0
7.05e-07 | 1.4934 | 0
7.1e-07 | 1.4934 | 0
7.15e-07 | 1.4933 | 0
7.2e-07 | 1.4933 | 0
7.25e-07 | 1.4933 | 0
7.3e-07 | 1.4932 | 0
7.35e-07 | 1.4932 | 0
7.4e-07 | 1.4932 | 0
7.45e-07 | 1.4931 | 0
7.5e-07 | 1.4931 | 0
7.55e-07 | 1.4931 | 0
7.6e-07 | 1.493 | 0
7.65e-07 | 1.493 | 0
7.7e-07 | 1.493 | 0
7.75e-07 | 1.4929 | 0
7.8e-07 | 1.4929 | 0
7.85e-07 | 1.4929 | 0
7.9e-07 | 1.4929 | 0
7.95e-07 | 1.4928 | 0
8e-07 | 1.4928 | 0
8.05e-07 | 1.4928 | 0
8.1e-07 | 1.4928 | 0
8.15e-07 | 1.4927 | 0
8.2e-07 | 1.4927 | 0
8.25e-07 | 1.4927 | 0
8.3e-07 | 1.4927 | 0
8.35e-07 | 1.4926 | 0
8.4e-07 | 1.4926 | 0
8.45e-07 | 1.4926 | 0
8.5e-07 | 1.4926 | 0
8.55e-07 | 1.4926 | 0
8.6e-07 | 1.4925 | 0
8.65e-07 | 1.4925 | 0
8.7e-07 | 1.4925 | 0
8.75e-07 | 1.4925 | 0
8.8e-07 | 1.4925 | 0
8.85e-07 | 1.4924 | 0
8.9e-07 | 1.4924 | 0
8.95e-07 | 1.4924 | 0
9e-07 | 1.4924 | 0
9.05e-07 | 1.4924 | 0
9.1e-07 | 1.4924 | 0
9.15e-07 | 1.4923 | 0
9.2e-07 | 1.4923 | 0
9.25e-07 | 1.4923 | 0
9.3e-07 | 1.4923 | 0
9.35e-07 | 1.4923 | 0
9.4e-07 | 1.4923 | 0
9.45e-07 | 1.4923 | 0
9.5e-07 | 1.4922 | 0
9.55e-07 | 1.4922 | 0
9.6e-07 | 1.4922 | 0
9.65e-07 | 1.4922 | 0
9.7e-07 | 1.4922 | 0
9.75e-07 | 1.4922 | 0
9.8e-07 | 1.4922 | 0
9.85e-07 | 1.4921 | 0
9.9e-07 | 1.4921 | 0
9.95e-07 | 1.4921 | 0
1e-06 | 1.4921 | 0
1.005e-06 | 1.4921 | 0
1.01e-06 | 1.4921 | 0
1.015e-06 | 1.4921 | 0
1.02e-06 | 1.4921 | 0
1.025e-06 | 1.4921 | 0
1.03e-06 | 1.492 | 0
1.035e-06 | 1.492 | 0
1.04e-06 | 1.492 | 0
1.045e-06 | 1.492 | 0
1.05e-06 | 1.492 | 0
1.055e-06 | 1.492 | 0
1.06e-06 | 1.492 | 0
1.065e-06 | 1.492 | 0
1.07e-06 | 1.492 | 0
1.075e-06 | 1.492 | 0
1.08e-06 | 1.4919 | 0
1.085e-06 | 1.4919 | 0
1.09e-06 | 1.4919 | 0
1.095e-06 | 1.4919 | 0
1.1e-06 | 1.4919 | 0
1.105e-06 | 1.4919 | 0
1.11e-06 | 1.4919 | 0
1.115e-06 | 1.4919 | 0
1.12e-06 | 1.4919 | 0
1.125e-06 | 1.4919 | 0
1.13e-06 | 1.4919 | 0
1.135e-06 | 1.4918 | 0
1.14e-06 | 1.4918 | 0
1.145e-06 | 1.4918 | 0
1.15e-06 | 1.4918 | 0
1.155e-06 | 1.4918 | 0
1.16e-06 | 1.4918 | 0
1.165e-06 | 1.4918 | 0
1.17e-06 | 1.4918 | 0
1.175e-06 | 1.4918 | 0
1.18e-06 | 1.4918 | 0
1.185e-06 | 1.4918 | 0
1.19e-06 | 1.4918 | 0
1.195e-06 | 1.4918 | 0
1.2e-06 | 1.4918 | 0
1.205e-06 | 1.4917 | 0
1.21e-06 | 1.4917 | 0
1.215e-06 | 1.4917 | 0
1.22e-06 | 1.4917 | 0
1.225e-06 | 1.4917 | 0
1.23e-06 | 1.4917 | 0
1.235e-06 | 1.4917 | 0
1.24e-06 | 1.4917 | 0
1.245e-06 | 1.4917 | 0
1.25e-06 | 1.4917 | 0
1.255e-06 | 1.4917 | 0
1.26e-06 | 1.4917 | 0
1.265e-06 | 1.4917 | 0
1.27e-06 | 1.4917 | 0
1.275e-06 | 1.4917 | 0
1.28e-06 | 1.4917 | 0
1.285e-06 | 1.4917 | 0
1.29e-06 | 1.4916 | 0
1.295e-06 | 1.4916 | 0
1.3e-06 | 1.4916 | 0
1.305e-06 | 1.4916 | 0
1.31e-06 | 1.4916 | 0
1.315e-06 | 1.4916 | 0
1.32e-06 | 1.4916 | 0
1.325e-06 | 1.4916 | 0
1.33e-06 | 1.4916 | 0
1.335e-06 | 1.4916 | 0
1.34e-06 | 1.4916 | 0
1.345e-06 | 1.4916 | 0
1.35e-06 | 1.4916 | 0
1.355e-06 | 1.4916 | 0
1.36e-06 | 1.4916 | 0
1.365e-06 | 1.4916 | 0
1.37e-06 | 1.4916 | 0
1.375e-06 | 1.4916 | 0
1.38e-06 | 1.4916 | 0
1.385e-06 | 1.4916 | 0
1.39e-06 | 1.4916 | 0
1.395e-06 | 1.4915 | 0
1.4e-06 | 1.4915 | 0
1.405e-06 | 1.4915 | 0
1.41e-06 | 1.4915 | 0
1.415e-06 | 1.4915 | 0
1.42e-06 | 1.4915 | 0
1.425e-06 | 1.4915 | 0
1.43e-06 | 1.4915 | 0
1.435e-06 | 1.4915 | 0
1.44e-06 | 1.4915 | 0
1.445e-06 | 1.4915 | 0
1.45e-06 | 1.4915 | 0
1.455e-06 | 1.4915 | 0
1.46e-06 | 1.4915 | 0
1.465e-06 | 1.4915 | 0
1.47e-06 | 1.4915 | 0
1.475e-06 | 1.4915 | 0
1.48e-06 | 1.4915 | 0
1.485e-06 | 1.4915 | 0
1.49e-06 | 1.4915 | 0
1.495e-06 | 1.4915 | 0
1.5e-06 | 1.4915 | 0

## nk_info
m