## nk
nm | n | k
300 | 2.312007429 | 0.280526274
305 | 2.297324066 | 0.247538662
310 | 2.280888481 | 0.21802282
315 | 2.263245441 | 0.192372449
320 | 2.245140472 | 0.169739504
325 | 2.226943345 | 0.149860213
330 | 2.208934016 | 0.132457219
335 | 2.191318648 | 0.117252586
340 | 2.174275498 | 0.10408184
345 | 2.15786155 | 0.092570433
350 | 2.142112621 | 0.082477468
355 | 2.127045237 | 0.073615138
360 | 2.112658446 | 0.065819923
365 | 2.098936873 | 0.058948478
370 | 2.085869829 | 0.05289266
375 | 2.073479658 | 0.04759387
380 | 2.061681793 | 0.042896695
385 | 2.050437086 | 0.038718806
390 | 2.039706226 | 0.034989343
395 | 2.029450533 | 0.031649046
400 | 2.019632631 | 0.028648522
405 | 2.010380743 | 0.026052625
410 | 2.001508212 | 0.023707138
415 | 1.992975871 | 0.02157773
420 | 1.984780776 | 0.019654763
425 | 1.977043604 | 0.017991966
430 | 1.969559887 | 0.016464289
435 | 1.962307704 | 0.01505905
440 | 1.955483152 | 0.013863765
445 | 1.948839015 | 0.012751638
450 | 1.942421099 | 0.011743676
455 | 1.936317584 | 0.010870422
460 | 1.930335398 | 0.010047451
465 | 1.924651665 | 0.009343405
470 | 1.919109308 | 0.008692494
475 | 1.913756651 | 0.008112882
480 | 1.908598857 | 0.007601358
485 | 1.903556718 | 0.007130245
490 | 1.898733182 | 0.006731284
495 | 1.893979626 | 0.006355422
500 | 1.889445364 | 0.006046935
505 | 1.884961662 | 0.005753983
510 | 1.880675102 | 0.005518879
515 | 1.876441447 | 0.0052993
520 | 1.872366083 | 0.005122925
525 | 1.868365265 | 0.004966895
530 | 1.864468442 | 0.004837718
535 | 1.860683588 | 0.004737451
540 | 1.856936162 | 0.004646522
545 | 1.85335075 | 0.004596018
550 | 1.849765339 | 0.004545513
555 | 1.846326465 | 0.00452931
560 | 1.842926112 | 0.004522123
565 | 1.839574514 | 0.004526091
570 | 1.836343982 | 0.004557755
575 | 1.83311345 | 0.00458942
580 | 1.829986983 | 0.004643889
585 | 1.826912738 | 0.004709802
590 | 1.823838493 | 0.004775715
595 | 1.820896097 | 0.004870108
600 | 1.817965194 | 0.004966983
605 | 1.815039481 | 0.005064991
610 | 1.812238904 | 0.00519032
615 | 1.809438328 | 0.00531565
620 | 1.806639621 | 0.005441386
625 | 1.803957398 | 0.005592373
630 | 1.801275176 | 0.00574336
635 | 1.798592953 | 0.005894347
640 | 1.795999691 | 0.00605977
645 | 1.793423788 | 0.006228011
650 | 1.790847886 | 0.006396251
655 | 1.78831868 | 0.006570687
660 | 1.785838015 | 0.006751563
665 | 1.78335735 | 0.006932439
670 | 1.780876685 | 0.007113315
675 | 1.778476504 | 0.007307266
680 | 1.776079411 | 0.00750172
685 | 1.773682318 | 0.007696173
690 | 1.771302706 | 0.007894381
695 | 1.768978519 | 0.008104492
700 | 1.766654332 | 0.008314604
705 | 1.764330145 | 0.008524716
710 | 1.762024702 | 0.008740247
715 | 1.759762216 | 0.0089682
720 | 1.757499731 | 0.009196152
725 | 1.755237245 | 0.009424104
730 | 1.752981707 | 0.009654751
735 | 1.750770218 | 0.009902483
740 | 1.74855873 | 0.010150215
745 | 1.746347242 | 0.010397947
750 | 1.744135753 | 0.010645679
755 | 1.741952626 | 0.010909964
760 | 1.73978074 | 0.011180811
765 | 1.737608855 | 0.011451658
770 | 1.735436969 | 0.011722505
775 | 1.733265637 | 0.011993873
780 | 1.731121763 | 0.012291111
785 | 1.728977888 | 0.01258835
790 | 1.726834014 | 0.012885588
795 | 1.724690139 | 0.013182826
800 | 1.722546596 | 0.013480695
805 | 1.720418952 | 0.013808861
810 | 1.718291309 | 0.014137027
815 | 1.716163665 | 0.014465194
820 | 1.714036022 | 0.01479336
825 | 1.711908378 | 0.015121527
830 | 1.709783082 | 0.015474464
835 | 1.707658853 | 0.015838647
840 | 1.705534624 | 0.016202831
845 | 1.703410394 | 0.016567015
850 | 1.701286165 | 0.016931198
855 | 1.699161935 | 0.017295382
860 | 1.697027512 | 0.017701711
865 | 1.694892959 | 0.018108581
870 | 1.692758405 | 0.018515451
875 | 1.690623851 | 0.018922321
880 | 1.688489298 | 0.019329192
885 | 1.686354744 | 0.019736062
890 | 1.684197885 | 0.020188116
895 | 1.682037977 | 0.020646347
900 | 1.679878068 | 0.021104579
905 | 1.67771816 | 0.021562811
910 | 1.675558251 | 0.022021042
915 | 1.673398343 | 0.022479274
920 | 1.67122499 | 0.022957363
925 | 1.669023031 | 0.023477702
930 | 1.666821073 | 0.023998042
935 | 1.664619114 | 0.024518381
940 | 1.662417156 | 0.02503872
945 | 1.660215197 | 0.02555906
950 | 1.658013239 | 0.026079399
955 | 1.655795683 | 0.026619228
960 | 1.653532583 | 0.027215967
965 | 1.651269483 | 0.027812706
970 | 1.649006383 | 0.028409445
975 | 1.646743283 | 0.029006185
980 | 1.644480183 | 0.029602924
985 | 1.642217084 | 0.030199663
990 | 1.639953984 | 0.030796402
995 | 1.637638679 | 0.031452798
1000 | 1.635292091 | 0.032144942
1005 | 1.632945504 | 0.032837086
1010 | 1.630598917 | 0.03352923
1015 | 1.628252329 | 0.034221374
1020 | 1.625905742 | 0.034913518
1025 | 1.623559154 | 0.035605662
1030 | 1.621212567 | 0.036297806
1035 | 1.618826569 | 0.037033729
1040 | 1.616370412 | 0.037847587
1045 | 1.613914255 | 0.038661446
1050 | 1.611458098 | 0.039475305
1055 | 1.609001941 | 0.040289164
1060 | 1.606545784 | 0.041103022
1065 | 1.604089627 | 0.041916881
1070 | 1.601633469 | 0.04273074
1075 | 1.599177312 | 0.043544599
1080 | 1.596668352 | 0.044417861
1085 | 1.594071506 | 0.045389995
1090 | 1.59147466 | 0.046362129
1095 | 1.588877814 | 0.047334263
1100 | 1.586280967 | 0.048306396
1105 | 1.583684121 | 0.04927853
1110 | 1.581087275 | 0.050250664
1115 | 1.578490429 | 0.051222798
1120 | 1.575893583 | 0.052194932
1125 | 1.573296737 | 0.053167065
1130 | 1.570597349 | 0.054260654
1135 | 1.567821921 | 0.055444307
1140 | 1.565046493 | 0.056627961
1145 | 1.562271065 | 0.057811615
1150 | 1.559495637 | 0.058995268
1155 | 1.556720208 | 0.060178922
1160 | 1.55394478 | 0.061362575
1165 | 1.551169352 | 0.062546229
1170 | 1.548393924 | 0.063729882
1175 | 1.545618496 | 0.064913536
1180 | 1.542843068 | 0.066097189
1185 | 1.539880222 | 0.067525339
1190 | 1.536881582 | 0.069000184
1195 | 1.533882942 | 0.070475029
1200 | 1.530884302 | 0.071949874
1205 | 1.527885662 | 0.073424719
1210 | 1.524887022 | 0.074899564
1215 | 1.521888383 | 0.076374409
1220 | 1.518889743 | 0.077849254
1225 | 1.515891103 | 0.079324099
1230 | 1.512892463 | 0.080798944
1235 | 1.509893823 | 0.08227379
1240 | 1.50688651 | 0.083761766
1245 | 1.50361357 | 0.085651895
1250 | 1.500340631 | 0.087542024
1255 | 1.497067692 | 0.089432153
1260 | 1.493794752 | 0.091322283
1265 | 1.490521813 | 0.093212412
1270 | 1.487248874 | 0.095102541
1275 | 1.483975934 | 0.09699267
1280 | 1.480702995 | 0.098882799
1285 | 1.477430056 | 0.100772928
1290 | 1.474157117 | 0.102663057
1295 | 1.470884177 | 0.104553187
1300 | 1.467611238 | 0.106443316

## nk_info
# E. Raoult, R. Bodeux, S. Jutteau, S. Rives, A. Yaiche, D. Coutancier, J. Rousset and S. Collin, 'Optical characterizations and modelling of semitransparent perovskite solar cells for tandem applications', in 36th EU PVSEC, pp.757-763, (2019)