## nk
um | n | k
0.1 | 2.2895 | 0.3661
0.3 | 2.28953 | 0.3661
0.305 | 2.31435 | 0.34708
0.31 | 2.33386 | 0.32806
0.315 | 2.34097 | 0.30904
0.32 | 2.34334 | 0.29002
0.325 | 2.34202 | 0.271
0.33 | 2.33859 | 0.25198
0.335 | 2.33053 | 0.23296
0.34 | 2.32301 | 0.21568
0.345 | 2.31549 | 0.19408
0.35 | 2.30796 | 0.17408
0.355 | 2.30044 | 0.15609
0.36 | 2.29292 | 0.13958
0.365 | 2.28539 | 0.12386
0.37 | 2.27768 | 0.10864
0.375 | 2.27048 | 0.09403
0.38 | 2.26299 | 0.0804
0.385 | 2.25535 | 0.06813
0.39 | 2.24763 | 0.05744
0.395 | 2.23992 | 0.04836
0.4 | 2.23223 | 0.0408
0.405 | 2.22458 | 0.03512
0.41 | 2.21698 | 0.03104
0.415 | 2.20944 | 0.02735
0.42 | 2.20193 | 0.02406
0.425 | 2.19445 | 0.02195
0.43 | 2.18699 | 0.01944
0.435 | 2.17954 | 0.01747
0.44 | 2.1721 | 0.01536
0.445 | 2.16427 | 0.01325
0.45 | 2.15688 | 0.01167
0.455 | 2.14861 | 0.00996
0.46 | 2.14064 | 0.00877
0.465 | 2.13487 | 0.00758
0.47 | 2.12654 | 0.00627
0.475 | 2.11835 | 0.00548
0.48 | 2.11009 | 0.00469
0.485 | 2.1026 | 0.00376
0.49 | 2.09576 | 0.00337
0.495 | 2.08945 | 0.00297
0.5 | 2.0836 | 0.00283
0.505 | 2.07813 | 0.00289
0.51 | 2.07301 | 0.00296
0.515 | 2.06817 | 0.00303
0.52 | 2.06358 | 0.0031
0.525 | 2.05922 | 0.00317
0.53 | 2.05505 | 0.00325
0.535 | 2.05105 | 0.00332
0.54 | 2.04719 | 0.0034
0.545 | 2.04348 | 0.00348
0.55 | 2.03988 | 0.00355
0.555 | 2.03638 | 0.00363
0.56 | 2.03298 | 0.00372
0.565 | 2.02966 | 0.0038
0.57 | 2.02642 | 0.00388
0.575 | 2.02324 | 0.00397
0.58 | 2.02012 | 0.00406
0.585 | 2.01706 | 0.00415
0.59 | 2.01404 | 0.00424
0.595 | 2.01107 | 0.00433
0.6 | 2.00814 | 0.00443
0.605 | 2.00524 | 0.00452
0.61 | 2.00237 | 0.00462
0.615 | 1.99952 | 0.00472
0.62 | 1.99671 | 0.00482
0.625 | 1.99391 | 0.00492
0.63 | 1.99113 | 0.00503
0.635 | 1.98836 | 0.00513
0.64 | 1.98562 | 0.00524
0.645 | 1.98288 | 0.00535
0.65 | 1.98015 | 0.00546
0.655 | 1.97743 | 0.00558
0.66 | 1.97472 | 0.00569
0.665 | 1.97201 | 0.00581
0.67 | 1.96931 | 0.00593
0.675 | 1.96661 | 0.00605
0.68 | 1.96391 | 0.00618
0.685 | 1.96121 | 0.0063
0.69 | 1.95851 | 0.00643
0.695 | 1.95581 | 0.00656
0.7 | 1.95311 | 0.00669
0.705 | 1.9504 | 0.00683
0.71 | 1.94769 | 0.00697
0.715 | 1.94497 | 0.0071
0.72 | 1.94225 | 0.00725
0.725 | 1.93952 | 0.00739
0.73 | 1.93679 | 0.00753
0.735 | 1.93404 | 0.00768
0.74 | 1.93129 | 0.00783
0.745 | 1.92853 | 0.00799
0.75 | 1.92576 | 0.00814
0.755 | 1.92298 | 0.0083
0.76 | 1.92019 | 0.00846
0.765 | 1.91739 | 0.00862
0.77 | 1.91458 | 0.00879
0.775 | 1.91175 | 0.00895
0.78 | 1.90892 | 0.00912
0.785 | 1.90607 | 0.00929
0.79 | 1.90321 | 0.00947
0.795 | 1.90033 | 0.00965
0.8 | 1.89744 | 0.00983
0.805 | 1.89454 | 0.01001
0.81 | 1.89163 | 0.0102
0.815 | 1.88869 | 0.01039
0.82 | 1.88575 | 0.01058
0.825 | 1.88279 | 0.01077
0.83 | 1.87981 | 0.01097
0.835 | 1.87682 | 0.01117
0.84 | 1.87381 | 0.01137
0.845 | 1.87079 | 0.01158
0.85 | 1.86775 | 0.01179
0.855 | 1.86469 | 0.012
0.86 | 1.86162 | 0.01221
0.865 | 1.85853 | 0.01243
0.87 | 1.85542 | 0.01265
0.875 | 1.8523 | 0.01288
0.88 | 1.84915 | 0.01311
0.885 | 1.84599 | 0.01334
0.89 | 1.84281 | 0.01357
0.895 | 1.83961 | 0.01381
0.9 | 1.8364 | 0.01405
0.905 | 1.83316 | 0.01429
0.91 | 1.82991 | 0.01454
0.915 | 1.82663 | 0.01479
0.92 | 1.82334 | 0.01505
0.925 | 1.82002 | 0.01531
0.93 | 1.81669 | 0.01557
0.935 | 1.81334 | 0.01583
0.94 | 1.80996 | 0.0161
0.945 | 1.80657 | 0.01638
0.95 | 1.80315 | 0.01665
0.955 | 1.79972 | 0.01693
0.96 | 1.79626 | 0.01722
0.965 | 1.79278 | 0.01751
0.97 | 1.78928 | 0.0178
0.975 | 1.78576 | 0.0181
0.98 | 1.78222 | 0.0184
0.985 | 1.77865 | 0.0187
0.99 | 1.77506 | 0.01901
0.995 | 1.77145 | 0.01932
1 | 1.76782 | 0.01964
1.01 | 1.76417 | 0.01996
1.015 | 1.76049 | 0.02029
1.02 | 1.75679 | 0.02062
1.025 | 1.75306 | 0.02096
1.03 | 1.74931 | 0.0213
1.035 | 1.74554 | 0.02164
1.04 | 1.74174 | 0.02199
1.045 | 1.73792 | 0.02234
1.05 | 1.73408 | 0.0227
1.055 | 1.73021 | 0.02307
1.06 | 1.72632 | 0.02344
1.065 | 1.7224 | 0.02381
1.07 | 1.71845 | 0.02419
1.075 | 1.71448 | 0.02457
1.08 | 1.71049 | 0.02496
1.085 | 1.70647 | 0.02536
1.09 | 1.70242 | 0.02576
1.095 | 1.69835 | 0.02616
1.1 | 1.69425 | 0.02657
1.105 | 1.69013 | 0.02699
1.11 | 1.68597 | 0.02741
1.115 | 1.68179 | 0.02784
1.12 | 1.67759 | 0.02827
1.125 | 1.67335 | 0.02871
1.13 | 1.66909 | 0.02916
1.135 | 1.6648 | 0.02961
1.14 | 1.66048 | 0.03007
1.145 | 1.65614 | 0.03053
1.15 | 1.65176 | 0.031
1.155 | 1.64736 | 0.03148
1.16 | 1.64292 | 0.03196
1.165 | 1.63846 | 0.03245
1.17 | 1.63397 | 0.03295
1.175 | 1.62945 | 0.03345
1.18 | 1.6249 | 0.03396
1.185 | 1.62031 | 0.03448
1.19 | 1.6157 | 0.03501
1.195 | 1.61106 | 0.03554
1.2 | 1.60638 | 0.03608
10 | 1.60638 | 0.03608

## nk_info
# measured at TU Delft / PVMD, used for:
# D. Zhang, I.A. Digday, R. Santbergen, R.A.C.M.M. van Swaaij, P. Bronsveld, M. Zeman, J.A.M. van Roosmalen, A.W. Weeber
# Design and fabrication of SiOx/ITO double-layer anti-reflective coating for heterojuction silicon solar cells
# Solar Energy Materials and Solar Cells 117 (2013) 132-138