## nk
nm | n | k
250.05041 | 2.62228 | 0.69711
255.03908 | 2.62639 | 0.6606
260.01258 | 2.62893 | 0.62527
265.01389 | 2.63002 | 0.59114
270.03484 | 2.62979 | 0.5582
275.00554 | 2.62834 | 0.52644
280.03613 | 2.62579 | 0.49585
285.05747 | 2.62222 | 0.46643
290.05848 | 2.61773 | 0.43814
295.02736 | 2.6124 | 0.41097
300.0242 | 2.6063 | 0.38491
305.04305 | 2.5995 | 0.35991
310.07752 | 2.59207 | 0.33597
315.04065 | 2.58406 | 0.31305
320 | 2.57553 | 0.29114
325.03277 | 2.56654 | 0.27021
330.05057 | 2.55712 | 0.25023
335.04458 | 2.54732 | 0.23118
340.00548 | 2.53719 | 0.21305
345.01948 | 2.52676 | 0.19579
350.0847 | 2.51606 | 0.1794
354.99571 | 2.50513 | 0.16386
360.04646 | 2.494 | 0.14914
365.02797 | 2.48271 | 0.13522
370.03879 | 2.47126 | 0.12208
375.07562 | 2.45971 | 0.10971
380.01839 | 2.44806 | 0.09809
385.09317 | 2.43634 | 0.08721
390.05977 | 2.42458 | 0.07704
395.03026 | 2.4128 | 0.06757
400 | 2.40103 | 0.05878
405.09637 | 2.38928 | 0.05067
410.05291 | 2.37757 | 0.04322
414.99331 | 2.36593 | 0.03641
420.0542 | 2.35439 | 0.03024
425.09427 | 2.34295 | 0.0247
430.10753 | 2.33166 | 0.01976
435.08772 | 2.32053 | 0.01543
440.02839 | 2.30959 | 0.01168
445.08256 | 2.29886 | 0.00852
450.09074 | 2.28839 | 0.00593
455.04587 | 2.27821 | 0.0039
460.11132 | 2.26837 | 0.00243
465.11628 | 2.25893 | 0.00149
470.05307 | 2.24999 | 0.0011
475.09579 | 2.24178 | 0.00111
480.06194 | 2.23422 | 0.00115
485.13302 | 2.2271 | 0.00119
490.11858 | 2.22035 | 0.00123
495.00998 | 2.21392 | 0.00127
500 | 2.20776 | 0.00131
505.09165 | 2.20185 | 0.00135
510.07816 | 2.19616 | 0.0014
515.1641 | 2.19067 | 0.00144
520.13423 | 2.18537 | 0.00149
524.97883 | 2.18023 | 0.00153
530.14109 | 2.17524 | 0.00158
535.17479 | 2.1704 | 0.00163
540.06969 | 2.16568 | 0.00168
545.05495 | 2.1611 | 0.00173
550.1331 | 2.15662 | 0.00178
555.05819 | 2.15225 | 0.00184
560.07227 | 2.14798 | 0.00189
565.17776 | 2.1438 | 0.00195
570.11494 | 2.13971 | 0.002
575.13915 | 2.1357 | 0.00206
579.98129 | 2.13176 | 0.00212
585.18169 | 2.1279 | 0.00218
590.19515 | 2.1241 | 0.00224
595.0096 | 2.12037 | 0.0023
600.19361 | 2.11669 | 0.00236
605.17326 | 2.11307 | 0.00242
609.93606 | 2.10951 | 0.00249
615.07937 | 2.10599 | 0.00256
620 | 2.10252 | 0.00262
625 | 2.0991 | 0.00269
630.0813 | 2.09571 | 0.00276
634.92063 | 2.09237 | 0.00283
640.1652 | 2.08906 | 0.0029
645.16129 | 2.08578 | 0.00298
650.23597 | 2.08254 | 0.00305
655.0449 | 2.07933 | 0.00313
659.92549 | 2.07615 | 0.0032
665.23605 | 2.07299 | 0.00328
669.90816 | 2.06986 | 0.00336
675.01361 | 2.06676 | 0.00344
680.19748 | 2.06368 | 0.00352
685.08287 | 2.06061 | 0.00361
690.03895 | 2.05757 | 0.00369
695.06726 | 2.05455 | 0.00378
700.1694 | 2.05154 | 0.00387
704.94599 | 2.04855 | 0.00396
710.19473 | 2.04558 | 0.00405
715.10957 | 2.04262 | 0.00414
720.09292 | 2.03967 | 0.00423
725.1462 | 2.03673 | 0.00433
730.27091 | 2.03381 | 0.00442
735.0326 | 2.0309 | 0.00452
740.29851 | 2.02799 | 0.00462
745.19231 | 2.02509 | 0.00472
750.15124 | 2.02221 | 0.00482
755.17661 | 2.01932 | 0.00493
760.26977 | 2.01645 | 0.00503
764.9599 | 2.01358 | 0.00514
770.18634 | 2.01071 | 0.00525
775 | 2.00785 | 0.00536
779.87421 | 2.005 | 0.00547
785.30716 | 2.00214 | 0.00558
790.3123 | 1.99929 | 0.0057
794.87179 | 1.99644 | 0.00582
800 | 1.99359 | 0.00594
805.19481 | 1.99075 | 0.00606
809.92815 | 1.9879 | 0.00618
815.25312 | 1.98505 | 0.0063
820.10582 | 1.9822 | 0.00643
825.01663 | 1.97935 | 0.00656
829.98661 | 1.9765 | 0.00669
835.01684 | 1.97365 | 0.00682
840.1084 | 1.9708 | 0.00695
845.26244 | 1.96794 | 0.00709
849.89719 | 1.96508 | 0.00722
855.17241 | 1.96221 | 0.00736
859.91678 | 1.95934 | 0.0075
865.31752 | 1.95647 | 0.00764
870.17544 | 1.95359 | 0.00779
875.08821 | 1.95071 | 0.00794
880.05678 | 1.94782 | 0.00809
885.08208 | 1.94493 | 0.00824
890.16511 | 1.94203 | 0.00839
895.30686 | 1.93912 | 0.00854
899.85486 | 1.93621 | 0.0087
905.10949 | 1.93329 | 0.00886
910.42584 | 1.93036 | 0.00902
915.12915 | 1.92743 | 0.00918
919.88131 | 1.92448 | 0.00935
925.37313 | 1.92153 | 0.00952
930.23256 | 1.91857 | 0.00969
935.14329 | 1.91561 | 0.00986
940.10614 | 1.91263 | 0.01003
945.12195 | 1.90965 | 0.01021
950.19157 | 1.90665 | 0.01039
955.31587 | 1.90365 | 0.01057
959.75232 | 1.90063 | 0.01075
964.98054 | 1.89761 | 0.01094
970.26604 | 1.89458 | 0.01113
974.84277 | 1.89153 | 0.01132
980.23715 | 1.88848 | 0.01151
984.90866 | 1.88541 | 0.01171
990.41534 | 1.88233 | 0.01191
995.18459 | 1.87924 | 0.01211
1000 | 1.87614 | 0.01231
1004.86224 | 1.87303 | 0.01252
1009.77199 | 1.86991 | 0.01273
1014.72995 | 1.86677 | 0.01294
1019.73684 | 1.86362 | 0.01315
1024.79339 | 1.86046 | 0.01337
1029.90033 | 1.85729 | 0.01359
1035.05843 | 1.8541 | 0.01381
1040.26846 | 1.8509 | 0.01404
1045.5312 | 1.84769 | 0.01426
1049.95766 | 1.84446 | 0.01449
1055.31915 | 1.84122 | 0.01473
1059.82906 | 1.83796 | 0.01496
1065.2921 | 1.83469 | 0.0152
1069.88783 | 1.83141 | 0.01545
1075.45533 | 1.82811 | 0.01569
1080.13937 | 1.8248 | 0.01594
1084.86439 | 1.82148 | 0.01619
1090.58927 | 1.81813 | 0.01645
1095.40636 | 1.81478 | 0.01671
1100.26619 | 1.8114 | 0.01697
1105.16934 | 1.80802 | 0.01723
1110.11638 | 1.80461 | 0.0175
1115.10791 | 1.8012 | 0.01777
1120.14453 | 1.79776 | 0.01804
1125.22686 | 1.79431 | 0.01832
1130.35552 | 1.79084 | 0.0186
1135.53114 | 1.78736 | 0.01888
1139.70588 | 1.78386 | 0.01917
1144.96768 | 1.78034 | 0.01946
1150.27829 | 1.7768 | 0.01976
1155.6384 | 1.77325 | 0.02006
1159.96258 | 1.76968 | 0.02036
1165.41353 | 1.7661 | 0.02066
1169.81132 | 1.76249 | 0.02098
1175.35545 | 1.75887 | 0.02129
1179.82873 | 1.75523 | 0.0216
1185.46845 | 1.75157 | 0.02193
1190.01919 | 1.74789 | 0.02225
1194.60501 | 1.7442 | 0.02258
1200.38722 | 1.74048 | 0.02291
1205.05345 | 1.73675 | 0.02325
1209.7561 | 1.733 | 0.02359
1215.68627 | 1.72923 | 0.02394
1220.47244 | 1.72544 | 0.02429
1225.29644 | 1.72162 | 0.02464
1230.15873 | 1.71779 | 0.025
1235.05976 | 1.71394 | 0.02536
1240 | 1.71007 | 0.02573
1244.97992 | 1.70618 | 0.0261
1250 | 1.70227 | 0.02647
1255.06073 | 1.69834 | 0.02685
1260.1626 | 1.69439 | 0.02724
1265.30612 | 1.69041 | 0.02763
1270.4918 | 1.68642 | 0.02802
1275.72016 | 1.6824 | 0.02842
1279.66976 | 1.67836 | 0.02883
1284.97409 | 1.6743 | 0.02923
1290.32258 | 1.67022 | 0.02965
1295.71578 | 1.66611 | 0.03007
1299.79036 | 1.66199 | 0.03049
1305.26316 | 1.65784 | 0.03092
1310.78224 | 1.65366 | 0.03136
1314.95228 | 1.64947 | 0.0318
1320.55378 | 1.64525 | 0.03224
1324.78632 | 1.64101 | 0.03269
1330.4721 | 1.63674 | 0.03315
1334.76857 | 1.63245 | 0.03361
1340.54054 | 1.62814 | 0.03408
1344.90239 | 1.6238 | 0.03455
1350.76253 | 1.61944 | 0.03503
1355.19126 | 1.61505 | 0.03552
1359.64912 | 1.61064 | 0.03601
1365.63877 | 1.6062 | 0.03651
1370.16575 | 1.60174 | 0.03701
1374.72284 | 1.59725 | 0.03753
1380.84633 | 1.59273 | 0.03804
1385.47486 | 1.58819 | 0.03857
1390.13453 | 1.58363 | 0.0391
1394.82565 | 1.57903 | 0.03963
1399.54853 | 1.57441 | 0.04018
1405.89569 | 1.56976 | 0.04073
1410.69397 | 1.56509 | 0.04129
1415.52511 | 1.56038 | 0.04185
1420.38946 | 1.55565 | 0.04243
1425.28736 | 1.55089 | 0.04301
1430.21915 | 1.54611 | 0.04359
1435.18519 | 1.54129 | 0.04419
1440.18583 | 1.53645 | 0.04479
1445.22145 | 1.53157 | 0.0454
1450.2924 | 1.52667 | 0.04602
1455.39906 | 1.52174 | 0.04665
1460.54181 | 1.51677 | 0.04728
1465.72104 | 1.51178 | 0.04793
1470.93713 | 1.50675 | 0.04858
1474.4352 | 1.50169 | 0.04924
1479.7136 | 1.49661 | 0.04991
1485.02994 | 1.49149 | 0.05059
1490.38462 | 1.48634 | 0.05128
1495.77805 | 1.48115 | 0.05198
1499.39541 | 1.47593 | 0.05268
1504.85437 | 1.47068 | 0.0534
1510.35323 | 1.4654 | 0.05413
1515.89242 | 1.46008 | 0.05486
1519.60784 | 1.45473 | 0.05561
1525.21525 | 1.44935 | 0.05637
1530.8642 | 1.44393 | 0.05714
1534.65347 | 1.43847 | 0.05792
1540.37267 | 1.43298 | 0.05871
1546.13466 | 1.42745 | 0.05951
1550 | 1.42189 | 0.06032
1555.83438 | 1.41628 | 0.06114
1559.74843 | 1.41064 | 0.06198
1565.65657 | 1.40497 | 0.06283
1569.62025 | 1.39925 | 0.06369
1575.60356 | 1.3935 | 0.06456
1579.61783 | 1.38771 | 0.06545
1585.67775 | 1.38188 | 0.06635
1589.74359 | 1.376 | 0.06727
1595.8816 | 1.37009 | 0.06819
1600 | 1.36414 | 0.06914
1606.21762 | 1.35814 | 0.07009
1610.38961 | 1.3521 | 0.07106
1614.58333 | 1.34602 | 0.07205
1620.91503 | 1.3399 | 0.07305
1625.16383 | 1.33373 | 0.07407
1629.43495 | 1.32752 | 0.0751
1635.88391 | 1.32127 | 0.07615
1640.21164 | 1.31496 | 0.07721
1644.56233 | 1.30862 | 0.0783
1651.13182 | 1.30222 | 0.0794
1655.54072 | 1.29578 | 0.08052
1659.97323 | 1.28929 | 0.08166
1664.42953 | 1.28276 | 0.08281
1671.15903 | 1.27617 | 0.08399
1675.67568 | 1.26953 | 0.08519
1680.2168 | 1.26284 | 0.0864
1684.78261 | 1.2561 | 0.08764
1689.3733 | 1.24931 | 0.0889
1696.30643 | 1.24247 | 0.09019
1700.96022 | 1.23557 | 0.09149
1705.63961 | 1.22862 | 0.09282
1710.34483 | 1.22161 | 0.09417
1715.07607 | 1.21455 | 0.09555
1719.83356 | 1.20743 | 0.09695
1724.61752 | 1.20025 | 0.09838
1729.42817 | 1.19301 | 0.09984
1734.26573 | 1.18572 | 0.10132
1739.13043 | 1.17836 | 0.10284
1744.0225 | 1.17094 | 0.10438
1751.41243 | 1.16346 | 0.10595
1756.37394 | 1.15591 | 0.10756
1761.36364 | 1.1483 | 0.10919
1766.38177 | 1.14063 | 0.11086
1771.42857 | 1.13289 | 0.11257
1773.9628 | 1.12508 | 0.11431
1779.05308 | 1.1172 | 0.11608
1784.17266 | 1.10925 | 0.1179
1789.32179 | 1.10124 | 0.11976
1794.50072 | 1.09314 | 0.12165
1799.70972 | 1.08498 | 0.12359
1804.94905 | 1.07674 | 0.12557
1810.21898 | 1.06842 | 0.1276
1815.51977 | 1.06003 | 0.12967
1820.85169 | 1.05155 | 0.1318
1826.21502 | 1.043 | 0.13397
1828.90855 | 1.03436 | 0.1362
1834.31953 | 1.02564 | 0.13848
1839.76261 | 1.01684 | 0.14082
1845.2381 | 1.00795 | 0.14322
1850.74627 | 0.99897 | 0.14567
1856.28743 | 0.9899 | 0.1482
1859.07046 | 0.98075 | 0.15079
1864.66165 | 0.9715 | 0.15345
1870.28658 | 0.96215 | 0.15618
1875.94554 | 0.95271 | 0.15899
1881.63885 | 0.94317 | 0.16188
1884.49848 | 0.93354 | 0.16486
1890.2439 | 0.9238 | 0.16792
1896.02446 | 0.91396 | 0.17107
1898.92802 | 0.90402 | 0.17432
1904.7619 | 0.89397 | 0.17766
1910.63174 | 0.88382 | 0.18112
1916.53787 | 0.87356 | 0.18468
1919.50464 | 0.86319 | 0.18836
1925.46584 | 0.8527 | 0.19216
1931.46417 | 0.84211 | 0.19609
1934.47738 | 0.83141 | 0.20015
1940.53208 | 0.82059 | 0.20436
1946.6248 | 0.80966 | 0.20872
1949.68553 | 0.79862 | 0.21323
1955.83596 | 0.78746 | 0.21791
1958.92575 | 0.77619 | 0.22276
1965.13471 | 0.76481 | 0.2278
1971.38315 | 0.75332 | 0.23304
1974.52229 | 0.74173 | 0.23848
1980.83067 | 0.73003 | 0.24413
1984 | 0.71823 | 0.25002
1990.36918 | 0.70634 | 0.25615
1996.77939 | 0.69436 | 0.26252
2000 | 0.6823 | 0.26916

## nk_info
#sputtered amorphous indium zinc oxide (IZO)
#Werner et al., Sputtered rear electrode with broadband transparency
#for perovskite solar cells, SOLMAT 141 (2015) p. 407-413.
#Data taken from table in supporting information