## nk
um | n | k
0.1 | 1.740619957 | 0
0.1048 | 1.683413998 | 0
0.1099 | 1.638294297 | 0
0.1151 | 1.603221774 | 0
0.1207 | 1.57385381 | 0
0.1265 | 1.549878603 | 0
0.1326 | 1.529724886 | 0
0.139 | 1.512652182 | 0
0.1457 | 1.49809106 | 0
0.1527 | 1.485597096 | 0
0.16 | 1.474818917 | 0
0.1677 | 1.465363357 | 0
0.1758 | 1.457057889 | 0
0.1842 | 1.449831056 | 0
0.1931 | 1.443382411 | 0
0.2024 | 1.437692388 | 0
0.2121 | 1.432662934 | 0
0.2223 | 1.428168677 | 0
0.2331 | 1.424119666 | 0
0.2443 | 1.420539003 | 0
0.256 | 1.417339537 | 0
0.2683 | 1.414457409 | 0
0.2813 | 1.411845231 | 0
0.2948 | 1.409515279 | 0
0.309 | 1.407406238 | 0
0.3239 | 1.405499789 | 0
0.3394 | 1.403788147 | 0
0.3558 | 1.40222319 | 0
0.3729 | 1.400811625 | 0
0.3908 | 1.399530958 | 0
0.4097 | 1.398357681 | 0
0.4294 | 1.397294948 | 0
0.45 | 1.396326965 | 0
0.4717 | 1.395437173 | 0
0.4944 | 1.394623282 | 0
0.5182 | 1.393875145 | 0
0.5431 | 1.393186875 | 0
0.5693 | 1.392548044 | 0
0.5967 | 1.391956562 | 0
0.6254 | 1.391405626 | 0
0.6555 | 1.390889328 | 0
0.687 | 1.390403901 | 0
0.7201 | 1.389942889 | 0
0.7547 | 1.389504438 | 0
0.7911 | 1.389081729 | 0
0.8291 | 1.388674144 | 0
0.869 | 1.388275541 | 0
0.9109 | 1.387882326 | 0
0.9547 | 1.38749272 | 0
1.001 | 1.387098865 | 0
1.049 | 1.386704836 | 0
1.099 | 1.386305186 | 0
1.152 | 1.385889286 | 0
1.208 | 1.385454487 | 0
1.266 | 1.385005591 | 0
1.327 | 1.384531779 | 0
1.391 | 1.384029811 | 0
1.457 | 1.383504304 | 0
1.528 | 1.382927581 | 0
1.601 | 1.382320038 | 0
1.678 | 1.38166112 | 0
1.759 | 1.380946021 | 0
1.844 | 1.380169626 | 0
1.932 | 1.379336181 | 0
2.025 | 1.378421086 | 0
2.123 | 1.37741722 | 0
2.225 | 1.376327893 | 0
2.332 | 1.375135108 | 0
2.444 | 1.373830425 | 0
2.562 | 1.372392464 | 0
2.685 | 1.370823097 | 0
2.814 | 1.36909862 | 0
2.95 | 1.367192133 | 0
3.092 | 1.365103241 | 0
3.241 | 1.36280185 | 0
3.397 | 1.360270418 | 0
3.56 | 1.357490202 | 0
3.731 | 1.354422791 | 0
3.911 | 1.351024539 | 0
4.099 | 1.347286647 | 0
4.296 | 1.34315934 | 0
4.503 | 1.338585977 | 0
4.72 | 1.333525995 | 0
4.947 | 1.327935185 | 0
5.185 | 1.32173853 | 0
5.435 | 1.314850211 | 0
5.696 | 1.307231907 | 0
5.971 | 1.298717706 | 0
6.258 | 1.28927958 | 0
6.559 | 1.278750786 | 0
6.875 | 1.26697244 | 0
7.206 | 1.25379997 | 0
7.552 | 1.239067769 | 0
7.916 | 1.222442849 | 0
8.297 | 1.203721178 | 0
8.696 | 1.182558084 | 0
9.115 | 1.158473857 | 0
9.553 | 1.1310643 | 0
10.01 | 1.099766455 | 0
10.49 | 1.063553193 | 0
11 | 1.020777826 | 0

## nk_info
# H.H. Li, refractive index of alkali halides and
# its wavelength and temperature derivatives,
# Journal of Physical and Chemical Reference Data 5, 329 (1976).
# k is not given and assumed to be 0.