## nk
m | n | k
3e-07 | 3.661848068 | 2.004889965
3.01e-07 | 3.670389414 | 1.985909581
3.02e-07 | 3.678718328 | 1.966964126
3.03e-07 | 3.686816454 | 1.948027253
3.04e-07 | 3.694538355 | 1.929134607
3.05e-07 | 3.702016354 | 1.910308361
3.06e-07 | 3.709277391 | 1.891538501
3.07e-07 | 3.716303349 | 1.872768641
3.08e-07 | 3.723089933 | 1.854018569
3.09e-07 | 3.729680777 | 1.835329771
3.1e-07 | 3.736069202 | 1.816709399
3.11e-07 | 3.742116451 | 1.798100352
3.12e-07 | 3.747981787 | 1.779559135
3.13e-07 | 3.753675699 | 1.761084914
3.14e-07 | 3.759111643 | 1.742639661
3.15e-07 | 3.76428771 | 1.724266648
3.16e-07 | 3.769284964 | 1.705975533
3.17e-07 | 3.774029016 | 1.687747836
3.18e-07 | 3.778527975 | 1.669571042
3.19e-07 | 3.782888889 | 1.651469588
3.2e-07 | 3.787050724 | 1.633426666
3.21e-07 | 3.790928125 | 1.615455866
3.22e-07 | 3.794666529 | 1.597570181
3.23e-07 | 3.798190117 | 1.579754949
3.24e-07 | 3.801462173 | 1.562013745
3.25e-07 | 3.804619074 | 1.544356704
3.26e-07 | 3.807562828 | 1.526764393
3.27e-07 | 3.810263395 | 1.509267807
3.28e-07 | 3.81283474 | 1.491868377
3.29e-07 | 3.815089941 | 1.474560142
3.3e-07 | 3.817210913 | 1.457337379
3.31e-07 | 3.81922102 | 1.440198421
3.32e-07 | 3.820963144 | 1.423136473
3.33e-07 | 3.822612286 | 1.406168222
3.34e-07 | 3.824043036 | 1.389298797
3.35e-07 | 3.825276852 | 1.372523427
3.36e-07 | 3.82643795 | 1.355837703
3.37e-07 | 3.827288389 | 1.339258194
3.38e-07 | 3.828069925 | 1.322767854
3.39e-07 | 3.828696728 | 1.306369543
3.4e-07 | 3.829100132 | 1.290084124
3.41e-07 | 3.829440594 | 1.273890495
3.42e-07 | 3.829452753 | 1.257823586
3.43e-07 | 3.829421759 | 1.241845131
3.44e-07 | 3.829193592 | 1.22597599
3.45e-07 | 3.828840017 | 1.210206628
3.46e-07 | 3.828398228 | 1.194529533
3.47e-07 | 3.827707052 | 1.178982019
3.48e-07 | 3.826987267 | 1.163519263
3.49e-07 | 3.825993299 | 1.148192406
3.5e-07 | 3.824965954 | 1.132951975
3.51e-07 | 3.823727846 | 1.117839932
3.52e-07 | 3.822412729 | 1.102824092
3.53e-07 | 3.82099247 | 1.087910891
3.54e-07 | 3.819377422 | 1.073130012
3.55e-07 | 3.817673206 | 1.058448434
3.56e-07 | 3.815704584 | 1.043923259
3.57e-07 | 3.813709259 | 1.029478192
3.58e-07 | 3.811481476 | 1.015187502
3.59e-07 | 3.809274435 | 1.000961304
3.6e-07 | 3.806856632 | 0.986890733
3.61e-07 | 3.804441452 | 0.972890556
3.62e-07 | 3.801787853 | 0.959054411
3.63e-07 | 3.799117327 | 0.945297182
3.64e-07 | 3.796265602 | 0.93168968
3.65e-07 | 3.793372154 | 0.918170154
3.66e-07 | 3.790302753 | 0.904799402
3.67e-07 | 3.787195683 | 0.891519904
3.68e-07 | 3.783959389 | 0.878377795
3.69e-07 | 3.780659914 | 0.865335643
3.7e-07 | 3.777198553 | 0.852440417
3.71e-07 | 3.773682117 | 0.839642942
3.72e-07 | 3.770015955 | 0.826992929
3.73e-07 | 3.766306162 | 0.814436615
3.74e-07 | 3.762448072 | 0.802033961
3.75e-07 | 3.758571386 | 0.789713383
3.76e-07 | 3.754563332 | 0.777552784
3.77e-07 | 3.750543594 | 0.765464306
3.78e-07 | 3.74633503 | 0.753560841
3.79e-07 | 3.742146492 | 0.741709054
3.8e-07 | 3.737776518 | 0.730058134
3.81e-07 | 3.733454704 | 0.718436956
3.82e-07 | 3.72890377 | 0.707046628
3.83e-07 | 3.724398375 | 0.695685208
3.84e-07 | 3.719755411 | 0.68452096
3.85e-07 | 3.715126753 | 0.673412502
3.86e-07 | 3.710351229 | 0.662480652
3.87e-07 | 3.705533504 | 0.651640892
3.88e-07 | 3.700629711 | 0.640937269
3.89e-07 | 3.695638895 | 0.630368173
3.9e-07 | 3.69062376 | 0.619886577
3.91e-07 | 3.685481548 | 0.609587967
3.92e-07 | 3.680373669 | 0.599321127
3.93e-07 | 3.67513442 | 0.589288771
3.94e-07 | 3.669936657 | 0.579276443
3.95e-07 | 3.664593458 | 0.569470942
3.96e-07 | 3.659238577 | 0.559737563
3.97e-07 | 3.653832197 | 0.550138891
3.98e-07 | 3.648369551 | 0.540680707
3.99e-07 | 3.642909288 | 0.53128165
4e-07 | 3.637307644 | 0.522106588
4.01e-07 | 3.631744146 | 0.512947917
4.02e-07 | 3.626098156 | 0.504007518
4.03e-07 | 3.62046361 | 0.495126277
4.04e-07 | 3.614772797 | 0.486376643
4.05e-07 | 3.609005213 | 0.477784455
4.06e-07 | 3.603266001 | 0.46921888
4.07e-07 | 3.597406864 | 0.460914463
4.08e-07 | 3.591582298 | 0.45262295
4.09e-07 | 3.585683584 | 0.44450894
4.1e-07 | 3.579751253 | 0.436509877
4.11e-07 | 3.573837042 | 0.428563744
4.12e-07 | 3.567872524 | 0.420850724
4.13e-07 | 3.56194067 | 0.413149238
4.14e-07 | 3.555929661 | 0.405642629
4.15e-07 | 3.549894094 | 0.398238033
4.16e-07 | 3.543877363 | 0.390883714
4.17e-07 | 3.537815571 | 0.383770376
4.18e-07 | 3.531784773 | 0.376667619
4.19e-07 | 3.525696278 | 0.369741261
4.2e-07 | 3.519578218 | 0.362937897
4.21e-07 | 3.51348877 | 0.356146544
4.22e-07 | 3.507400036 | 0.349633485
4.23e-07 | 3.501339674 | 0.343128502
4.24e-07 | 3.495250702 | 0.336746097
4.25e-07 | 3.489104271 | 0.330544084
4.26e-07 | 3.482984066 | 0.324349314
4.27e-07 | 3.47685051 | 0.318372846
4.28e-07 | 3.470729351 | 0.312473685
4.29e-07 | 3.464625359 | 0.306601524
4.3e-07 | 3.45842886 | 0.301004469
4.31e-07 | 3.452257156 | 0.295413405
4.32e-07 | 3.446139097 | 0.289925158
4.33e-07 | 3.440096617 | 0.284617543
4.34e-07 | 3.434078217 | 0.279316336
4.35e-07 | 3.427930117 | 0.274201125
4.36e-07 | 3.421704531 | 0.269208193
4.37e-07 | 3.415502548 | 0.264220715
4.38e-07 | 3.409569263 | 0.259730667
4.39e-07 | 3.403711081 | 0.2553536
4.4e-07 | 3.397873878 | 0.250981897
4.41e-07 | 3.392243147 | 0.246430457
4.42e-07 | 3.386633158 | 0.241884515
4.43e-07 | 3.381011009 | 0.23738642
4.44e-07 | 3.37520504 | 0.233142361
4.45e-07 | 3.369419336 | 0.228902757
4.46e-07 | 3.36368227 | 0.224730656
4.47e-07 | 3.35804987 | 0.220751345
4.48e-07 | 3.352436543 | 0.216776773
4.49e-07 | 3.346827745 | 0.212884992
4.5e-07 | 3.34120369 | 0.209165514
4.51e-07 | 3.33559823 | 0.205450371
4.52e-07 | 3.330049276 | 0.201815724
4.53e-07 | 3.324589968 | 0.198329926
4.54e-07 | 3.319148779 | 0.194848448
4.55e-07 | 3.313736677 | 0.191441611
4.56e-07 | 3.308364153 | 0.188179553
4.57e-07 | 3.303009272 | 0.184921518
4.58e-07 | 3.297700882 | 0.181722105
4.59e-07 | 3.292483568 | 0.178665683
4.6e-07 | 3.287283182 | 0.175613344
4.61e-07 | 3.282107353 | 0.172599629
4.62e-07 | 3.276982546 | 0.169739187
4.63e-07 | 3.271873951 | 0.166882545
4.64e-07 | 3.266787052 | 0.164038852
4.65e-07 | 3.261813879 | 0.161359027
4.66e-07 | 3.256855965 | 0.158682674
4.67e-07 | 3.251914024 | 0.156010121
4.68e-07 | 3.247051001 | 0.153481334
4.69e-07 | 3.24221158 | 0.15097557
4.7e-07 | 3.237387419 | 0.148473412
4.71e-07 | 3.232642889 | 0.146071747
4.72e-07 | 3.22794795 | 0.143724814
4.73e-07 | 3.223266363 | 0.141380906
4.74e-07 | 3.218615532 | 0.13909559
4.75e-07 | 3.214002848 | 0.136899486
4.76e-07 | 3.209404707 | 0.13470681
4.77e-07 | 3.204828024 | 0.132527143
4.78e-07 | 3.200357914 | 0.130470023
4.79e-07 | 3.195901632 | 0.128416047
4.8e-07 | 3.191459179 | 0.126365215
4.81e-07 | 3.18708849 | 0.124404825
4.82e-07 | 3.182753801 | 0.122481592
4.83e-07 | 3.178431988 | 0.120561265
4.84e-07 | 3.174152613 | 0.1186793
4.85e-07 | 3.1699512 | 0.116878286
4.86e-07 | 3.165761948 | 0.11507988
4.87e-07 | 3.161585569 | 0.113284499
4.88e-07 | 3.157479286 | 0.111583389
4.89e-07 | 3.153394938 | 0.109900385
4.9e-07 | 3.149322271 | 0.108219974
4.91e-07 | 3.145294189 | 0.106577054
4.92e-07 | 3.141336679 | 0.105000809
4.93e-07 | 3.13739109 | 0.103427254
4.94e-07 | 3.133456707 | 0.101856083
4.95e-07 | 3.129597187 | 0.10036166
4.96e-07 | 3.125765324 | 0.098888688
4.97e-07 | 3.121944427 | 0.097417995
4.98e-07 | 3.118150711 | 0.095966108
4.99e-07 | 3.114439011 | 0.094586842
5e-07 | 3.110738039 | 0.093209893
5.01e-07 | 3.107048035 | 0.09183532
5.02e-07 | 3.103397369 | 0.090506256
5.03e-07 | 3.099782467 | 0.089217886
5.04e-07 | 3.09617877 | 0.087931857
5.05e-07 | 3.092584848 | 0.086647958
5.06e-07 | 3.08907032 | 0.085427791
5.07e-07 | 3.085581303 | 0.084223635
5.08e-07 | 3.082102776 | 0.083021775
5.09e-07 | 3.0786376 | 0.08182507
5.1e-07 | 3.075253963 | 0.08069808
5.11e-07 | 3.071879625 | 0.079572916
5.12e-07 | 3.068515778 | 0.07844995
5.13e-07 | 3.065178156 | 0.07734327
5.14e-07 | 3.061910868 | 0.076290071
5.15e-07 | 3.058652878 | 0.075238861
5.16e-07 | 3.055404663 | 0.074189544
5.17e-07 | 3.052186251 | 0.073162705
5.18e-07 | 3.049018621 | 0.072179034
5.19e-07 | 3.045860291 | 0.071197174
5.2e-07 | 3.04271102 | 0.070217133
5.21e-07 | 3.039599419 | 0.069261238
5.22e-07 | 3.036541462 | 0.068342157
5.23e-07 | 3.033492565 | 0.067424878
5.24e-07 | 3.030452013 | 0.066509247
5.25e-07 | 3.027451038 | 0.065615997
5.26e-07 | 3.024506569 | 0.064757213
5.27e-07 | 3.021570683 | 0.063900113
5.28e-07 | 3.018643618 | 0.063044705
5.29e-07 | 3.015746117 | 0.062206823
5.3e-07 | 3.012902975 | 0.061404672
5.31e-07 | 3.010068417 | 0.060604136
5.32e-07 | 3.007241726 | 0.059805073
5.33e-07 | 3.004425049 | 0.059016634
5.34e-07 | 3.001624107 | 0.058268487
5.35e-07 | 2.998831272 | 0.057521809
5.36e-07 | 2.996046543 | 0.056776606
5.37e-07 | 2.993269682 | 0.05603284
5.38e-07 | 2.990568876 | 0.055333622
5.39e-07 | 2.987876177 | 0.054636128
5.4e-07 | 2.985191584 | 0.053940002
5.41e-07 | 2.982514381 | 0.053245306
5.42e-07 | 2.979896784 | 0.052581467
5.43e-07 | 2.977305889 | 0.051929928
5.44e-07 | 2.974722385 | 0.051279653
5.45e-07 | 2.972146034 | 0.050630655
5.46e-07 | 2.969601154 | 0.049998138
5.47e-07 | 2.967099667 | 0.04938966
5.48e-07 | 2.964605093 | 0.048782434
5.49e-07 | 2.962117672 | 0.048176378
5.5e-07 | 2.959637403 | 0.047571581
5.51e-07 | 2.95721364 | 0.047003489
5.52e-07 | 2.954796791 | 0.046436537
5.53e-07 | 2.952387094 | 0.045870781
5.54e-07 | 2.949983835 | 0.045306135
5.55e-07 | 2.947617292 | 0.044760078
5.56e-07 | 2.94528389 | 0.044230685
5.57e-07 | 2.942957163 | 0.043702379
5.58e-07 | 2.940636873 | 0.043175139
5.59e-07 | 2.938323259 | 0.042649005
5.6e-07 | 2.936069489 | 0.042154171
5.61e-07 | 2.933823347 | 0.041660894
5.62e-07 | 2.931583166 | 0.041168604
5.63e-07 | 2.929349422 | 0.04067738
5.64e-07 | 2.927140951 | 0.040197551
5.65e-07 | 2.924972296 | 0.039736979
5.66e-07 | 2.922809839 | 0.039277345
5.67e-07 | 2.920653343 | 0.03881868
5.68e-07 | 2.918503046 | 0.038361035
5.69e-07 | 2.916381121 | 0.037922204
5.7e-07 | 2.9142766 | 0.037493285
5.71e-07 | 2.912177801 | 0.037065275
5.72e-07 | 2.910084963 | 0.036638152
5.73e-07 | 2.907998085 | 0.036211949
5.74e-07 | 2.905961037 | 0.035808787
5.75e-07 | 2.903934956 | 0.035409167
5.76e-07 | 2.901914597 | 0.035010416
5.77e-07 | 2.89989996 | 0.034612518
5.78e-07 | 2.897892237 | 0.034216192
5.79e-07 | 2.895936012 | 0.033843122
5.8e-07 | 2.893985748 | 0.033470884
5.81e-07 | 2.892040253 | 0.033099398
5.82e-07 | 2.890100479 | 0.032728732
5.83e-07 | 2.888170481 | 0.032360874
5.84e-07 | 2.886286259 | 0.032013323
5.85e-07 | 2.884407759 | 0.031666551
5.86e-07 | 2.882534027 | 0.031320497
5.87e-07 | 2.880665779 | 0.030975213
5.88e-07 | 2.878804922 | 0.030632043
5.89e-07 | 2.876983166 | 0.030308349
5.9e-07 | 2.875166893 | 0.029985413
5.91e-07 | 2.873355389 | 0.02966317
5.92e-07 | 2.871548653 | 0.029341599
5.93e-07 | 2.869747162 | 0.029020721
5.94e-07 | 2.867990494 | 0.028718436
5.95e-07 | 2.866240501 | 0.028417602
5.96e-07 | 2.864495277 | 0.028117428
5.97e-07 | 2.862754822 | 0.027817909
5.98e-07 | 2.861019373 | 0.027519038
5.99e-07 | 2.859320641 | 0.027233915
6e-07 | 2.857637644 | 0.026953688
6.01e-07 | 2.855958939 | 0.026674077
6.02e-07 | 2.854285002 | 0.02639506
6.03e-07 | 2.852615595 | 0.026116664
6.04e-07 | 2.850968599 | 0.025846327
6.05e-07 | 2.849346876 | 0.025585327
6.06e-07 | 2.847729683 | 0.02532489
6.07e-07 | 2.84611702 | 0.025065035
6.08e-07 | 2.84450841 | 0.024805751
6.09e-07 | 2.842905998 | 0.0245481
6.1e-07 | 2.841325521 | 0.024305167
6.11e-07 | 2.839749336 | 0.024062745
6.12e-07 | 2.838177443 | 0.023820862
6.13e-07 | 2.836610079 | 0.023579517
6.14e-07 | 2.83504653 | 0.023338687
6.15e-07 | 2.83350873 | 0.023106601
6.16e-07 | 2.831990242 | 0.022880817
6.17e-07 | 2.830476046 | 0.022655524
6.18e-07 | 2.828965664 | 0.022430735
6.19e-07 | 2.827459335 | 0.022206435
6.2e-07 | 2.825957298 | 0.021982629
6.21e-07 | 2.824496746 | 0.021772318
6.22e-07 | 2.82303977 | 0.021562478
6.23e-07 | 2.821586847 | 0.02135309
6.24e-07 | 2.820137978 | 0.021144161
6.25e-07 | 2.818692923 | 0.020935707
6.26e-07 | 2.817262173 | 0.020731481
6.27e-07 | 2.815857649 | 0.020536039
6.28e-07 | 2.814457178 | 0.020341033
6.29e-07 | 2.813060284 | 0.020146459
6.3e-07 | 2.811667204 | 0.019952316
6.31e-07 | 2.810277939 | 0.019758597
6.32e-07 | 2.808906078 | 0.019571168
6.33e-07 | 2.807550907 | 0.019389583
6.34e-07 | 2.806199551 | 0.019208409
6.35e-07 | 2.804851532 | 0.019027622
6.36e-07 | 2.80350709 | 0.018847242
6.37e-07 | 2.802166462 | 0.018667256
6.38e-07 | 2.800848246 | 0.018494131
6.39e-07 | 2.79954505 | 0.018325387
6.4e-07 | 2.79824543 | 0.018157022
6.41e-07 | 2.796949148 | 0.017989028
6.42e-07 | 2.795656443 | 0.017821407
6.43e-07 | 2.794367313 | 0.017654162
6.44e-07 | 2.793100119 | 0.017493136
6.45e-07 | 2.791848421 | 0.01733632
6.46e-07 | 2.790600061 | 0.017179852
6.47e-07 | 2.78935504 | 0.017023733
6.48e-07 | 2.788113356 | 0.016867954
6.49e-07 | 2.78687501 | 0.01671253
6.5e-07 | 2.785653353 | 0.016561737
6.51e-07 | 2.784450054 | 0.016416017
6.52e-07 | 2.783250093 | 0.016270608
6.53e-07 | 2.782052994 | 0.016125526
6.54e-07 | 2.780859232 | 0.015980767
6.55e-07 | 2.77966857 | 0.015836334
6.56e-07 | 2.778484821 | 0.015694167
6.57e-07 | 2.777317047 | 0.015558803
6.58e-07 | 2.776152134 | 0.01542374
6.59e-07 | 2.77499032 | 0.015288981
6.6e-07 | 2.773831606 | 0.015154519
6.61e-07 | 2.772675991 | 0.01502035
6.62e-07 | 2.771523237 | 0.014886485
6.63e-07 | 2.770396471 | 0.01475963
6.64e-07 | 2.769276381 | 0.014634117
6.65e-07 | 2.768159151 | 0.014508875
6.66e-07 | 2.767044783 | 0.014383913
6.67e-07 | 2.765933514 | 0.014259237
6.68e-07 | 2.764824867 | 0.014134828
6.69e-07 | 2.763729334 | 0.014013383
6.7e-07 | 2.762653112 | 0.013896731
6.71e-07 | 2.761579752 | 0.013780336
6.72e-07 | 2.760509253 | 0.013664198
6.73e-07 | 2.759441614 | 0.013548325
6.74e-07 | 2.758376598 | 0.013432705
6.75e-07 | 2.757314444 | 0.013317337
6.76e-07 | 2.756272793 | 0.013207273
6.77e-07 | 2.755239964 | 0.013099109
6.78e-07 | 2.754209757 | 0.012991183
6.79e-07 | 2.753182173 | 0.012883494
6.8e-07 | 2.752157211 | 0.012776049
6.81e-07 | 2.751134872 | 0.012668835
6.82e-07 | 2.750115156 | 0.012561861
6.83e-07 | 2.749117374 | 0.012461353
6.84e-07 | 2.748122454 | 0.012361069
6.85e-07 | 2.747129679 | 0.012261004
6.86e-07 | 2.746139765 | 0.012161164
6.87e-07 | 2.745152235 | 0.012061546
6.88e-07 | 2.744167328 | 0.011962142
6.89e-07 | 2.743187189 | 0.0118636
6.9e-07 | 2.742229462 | 0.0117704
6.91e-07 | 2.74127388 | 0.011677403
6.92e-07 | 2.740320921 | 0.011584613
6.93e-07 | 2.739370346 | 0.011492026
6.94e-07 | 2.738422155 | 0.011399644
6.95e-07 | 2.737476349 | 0.011307467
6.96e-07 | 2.736535311 | 0.011215931
6.97e-07 | 2.735619545 | 0.011129479
6.98e-07 | 2.734706163 | 0.011043223
6.99e-07 | 2.733795166 | 0.01095716
7e-07 | 2.732886314 | 0.010871279
7.01e-07 | 2.731979847 | 0.010785593
7.02e-07 | 2.731075764 | 0.0107001
7.03e-07 | 2.730173826 | 0.010614788
7.04e-07 | 2.729292631 | 0.010534159
7.05e-07 | 2.728415966 | 0.010454165
7.06e-07 | 2.72754097 | 0.010374347
7.07e-07 | 2.726668596 | 0.010294706
7.08e-07 | 2.72579813 | 0.010215242
7.09e-07 | 2.724930048 | 0.010135951
7.1e-07 | 2.724064112 | 0.010056833
7.11e-07 | 2.723202467 | 0.009980601
7.12e-07 | 2.722344398 | 0.009906473
7.13e-07 | 2.721488714 | 0.009832504
7.14e-07 | 2.720634937 | 0.009758704
7.15e-07 | 2.719783545 | 0.009685057
7.16e-07 | 2.718934059 | 0.009611576
7.17e-07 | 2.71808672 | 0.009538251
7.18e-07 | 2.717243433 | 0.009465535
7.19e-07 | 2.716419697 | 0.009396782
7.2e-07 | 2.71559763 | 0.009328174
7.21e-07 | 2.714777708 | 0.009259722
7.22e-07 | 2.713959694 | 0.009191412
7.23e-07 | 2.713144064 | 0.009123255
7.24e-07 | 2.712330103 | 0.009055242
7.25e-07 | 2.711518288 | 0.008987385
7.26e-07 | 2.710718632 | 0.008921505
7.27e-07 | 2.709932804 | 0.008857859
7.28e-07 | 2.709148645 | 0.008794351
7.29e-07 | 2.708366632 | 0.008730979
7.3e-07 | 2.707586288 | 0.008667745
7.31e-07 | 2.70680809 | 0.008604652
7.32e-07 | 2.706031561 | 0.008541693
7.33e-07 | 2.705257177 | 0.008478872
7.34e-07 | 2.704496145 | 0.008418621
7.35e-07 | 2.703742504 | 0.00835971
7.36e-07 | 2.70299077 | 0.008300927
7.37e-07 | 2.702240944 | 0.008242276
7.38e-07 | 2.701492786 | 0.00818375
7.39e-07 | 2.700746536 | 0.00812535
7.4e-07 | 2.700001955 | 0.008067077
7.41e-07 | 2.69925952 | 0.008008931
7.42e-07 | 2.69852829 | 0.007953263
7.43e-07 | 2.69780302 | 0.00789874
7.44e-07 | 2.697079659 | 0.007844337
7.45e-07 | 2.696357965 | 0.007790053
7.46e-07 | 2.695637941 | 0.007735887
7.47e-07 | 2.694919825 | 0.007681835
7.48e-07 | 2.694203377 | 0.007627903
7.49e-07 | 2.693488598 | 0.007574081
7.5e-07 | 2.692784071 | 0.007522094
7.51e-07 | 2.692088604 | 0.007471624
7.52e-07 | 2.691394806 | 0.007421264
7.53e-07 | 2.690702438 | 0.007371014
7.54e-07 | 2.690011978 | 0.007320868
7.55e-07 | 2.689322948 | 0.00727083
7.56e-07 | 2.688635588 | 0.007220905
7.57e-07 | 2.687950134 | 0.007171082
7.58e-07 | 2.687269926 | 0.007122007
7.59e-07 | 2.6866045 | 0.007075279
7.6e-07 | 2.685940742 | 0.00702865
7.61e-07 | 2.685278416 | 0.006982124
7.62e-07 | 2.684617758 | 0.006935698
7.63e-07 | 2.683958769 | 0.00688937
7.64e-07 | 2.68330121 | 0.006843141
7.65e-07 | 2.682645082 | 0.006797013
7.66e-07 | 2.681990862 | 0.00675098
7.67e-07 | 2.681348324 | 0.006706936
7.68e-07 | 2.680711746 | 0.006663764
7.69e-07 | 2.680076838 | 0.006620688
7.7e-07 | 2.679443121 | 0.006577702
7.71e-07 | 2.678811312 | 0.006534808
7.72e-07 | 2.678180695 | 0.006492007
7.73e-07 | 2.677551508 | 0.006449293
7.74e-07 | 2.67692399 | 0.00640667
7.75e-07 | 2.676297903 | 0.006364141
7.76e-07 | 2.675680637 | 0.006324184
7.77e-07 | 2.675064564 | 0.006284312
7.78e-07 | 2.674450159 | 0.006244527
7.79e-07 | 2.673837185 | 0.006204825
7.8e-07 | 2.673225641 | 0.006165206
7.81e-07 | 2.67261529 | 0.006125671
7.82e-07 | 2.672006607 | 0.006086219
7.83e-07 | 2.671399117 | 0.006046851
7.84e-07 | 2.670794487 | 0.006007776
7.85e-07 | 2.670203686 | 0.005970855
7.86e-07 | 2.669614315 | 0.00593401
7.87e-07 | 2.669026136 | 0.005897244
7.88e-07 | 2.668439388 | 0.005860555
7.89e-07 | 2.667853832 | 0.005823943
7.9e-07 | 2.667269945 | 0.005787406
7.91e-07 | 2.66668725 | 0.005750948
7.92e-07 | 2.666105986 | 0.005714568
7.93e-07 | 2.665525913 | 0.005678263
7.94e-07 | 2.664961338 | 0.005644086
7.95e-07 | 2.664398432 | 0.005610033
7.96e-07 | 2.663836956 | 0.005576054
7.97e-07 | 2.663276672 | 0.005542141
7.98e-07 | 2.662717581 | 0.005508301
7.99e-07 | 2.662159681 | 0.005474532
8e-07 | 2.661603212 | 0.005440834
8.01e-07 | 2.661048174 | 0.005407205
8.02e-07 | 2.660494328 | 0.005373647
8.03e-07 | 2.659949541 | 0.005341419
8.04e-07 | 2.659410238 | 0.005309945
8.05e-07 | 2.658872366 | 0.005278538
8.06e-07 | 2.658335686 | 0.005247196
8.07e-07 | 2.657800198 | 0.005215914
8.08e-07 | 2.657265902 | 0.005184704
8.09e-07 | 2.656732798 | 0.005153557
8.1e-07 | 2.656200886 | 0.005122473
8.11e-07 | 2.655670166 | 0.005091457
8.12e-07 | 2.655141592 | 0.005060673
8.13e-07 | 2.654623032 | 0.005031586
8.14e-07 | 2.654105425 | 0.005002556
8.15e-07 | 2.653589249 | 0.004973587
8.16e-07 | 2.653074026 | 0.004944679
8.17e-07 | 2.652559996 | 0.004915832
8.18e-07 | 2.652047157 | 0.00488704
8.19e-07 | 2.651535511 | 0.004858314
8.2e-07 | 2.651024818 | 0.004829641
8.21e-07 | 2.650515556 | 0.004801029
8.22e-07 | 2.650010824 | 0.004772996
8.23e-07 | 2.649514914 | 0.004746159
8.24e-07 | 2.649019957 | 0.004719378
8.25e-07 | 2.64852643 | 0.004692653
8.26e-07 | 2.648033857 | 0.004665982
8.27e-07 | 2.647542238 | 0.004639367
8.28e-07 | 2.647051811 | 0.004612805
8.29e-07 | 2.646562576 | 0.004586298
8.3e-07 | 2.646074295 | 0.004559844
8.31e-07 | 2.645587206 | 0.004533446
8.32e-07 | 2.645105124 | 0.004507548
8.33e-07 | 2.644633293 | 0.004482783
8.34e-07 | 2.644162416 | 0.004458066
8.35e-07 | 2.643692493 | 0.004433405
8.36e-07 | 2.643224001 | 0.004408793
8.37e-07 | 2.642756224 | 0.004384229
8.38e-07 | 2.642289639 | 0.004359715
8.39e-07 | 2.641824007 | 0.004335253
8.4e-07 | 2.641359329 | 0.004310839
8.41e-07 | 2.640895605 | 0.004286475
8.42e-07 | 2.640433311 | 0.004262195
8.43e-07 | 2.639982224 | 0.004239343
8.44e-07 | 2.639532328 | 0.004216535
8.45e-07 | 2.639083147 | 0.004193775
8.46e-07 | 2.63863492 | 0.004171059
8.47e-07 | 2.638187885 | 0.004148389
8.48e-07 | 2.637741566 | 0.004125769
8.49e-07 | 2.637296438 | 0.004103194
8.5e-07 | 2.636852264 | 0.004080662
8.51e-07 | 2.636409044 | 0.004058172
8.52e-07 | 2.635966539 | 0.004035733
8.53e-07 | 2.635526419 | 0.004013995
8.54e-07 | 2.635088444 | 0.003992957
8.55e-07 | 2.634651184 | 0.003971963
8.56e-07 | 2.634214878 | 0.003951008
8.57e-07 | 2.633779526 | 0.003930096
8.58e-07 | 2.633345366 | 0.003909228
8.59e-07 | 2.632911921 | 0.0038884
8.6e-07 | 2.632479429 | 0.003867615
8.61e-07 | 2.632047892 | 0.003846871
8.62e-07 | 2.631617308 | 0.003826165
8.63e-07 | 2.631187677 | 0.003805504
8.64e-07 | 2.630765676 | 0.003785735
8.65e-07 | 2.63034749 | 0.003766352
8.66e-07 | 2.629930258 | 0.003747009
8.67e-07 | 2.629513979 | 0.003727706
8.68e-07 | 2.629098415 | 0.003708438
8.69e-07 | 2.628683805 | 0.00368921
8.7e-07 | 2.628270149 | 0.003670022
8.71e-07 | 2.627857208 | 0.00365087
8.72e-07 | 2.627445221 | 0.003631756
8.73e-07 | 2.627034187 | 0.003612682
8.74e-07 | 2.626624107 | 0.003593644
8.75e-07 | 2.626221895 | 0.00357535
8.76e-07 | 2.62582469 | 0.003557489
8.77e-07 | 2.625428438 | 0.003539662
8.78e-07 | 2.625032902 | 0.003521872
8.79e-07 | 2.624638081 | 0.003504118
8.8e-07 | 2.624244213 | 0.003486396
8.81e-07 | 2.623851061 | 0.003468712
8.82e-07 | 2.623458862 | 0.003451061
8.83e-07 | 2.623067617 | 0.003433445
8.84e-07 | 2.622676849 | 0.003415861
8.85e-07 | 2.622287273 | 0.003398315
8.86e-07 | 2.621900797 | 0.003381095
8.87e-07 | 2.621521473 | 0.003364636
8.88e-07 | 2.621142864 | 0.003348209
8.89e-07 | 2.620764971 | 0.003331811
8.9e-07 | 2.620387793 | 0.003315448
8.91e-07 | 2.620011806 | 0.003299118
8.92e-07 | 2.619636297 | 0.003282819
8.93e-07 | 2.619261503 | 0.00326655
8.94e-07 | 2.618887663 | 0.003250315
8.95e-07 | 2.618514538 | 0.003234111
8.96e-07 | 2.618142128 | 0.003217937
8.97e-07 | 2.617770672 | 0.0032018
8.98e-07 | 2.617403984 | 0.003186282
8.99e-07 | 2.617040634 | 0.003171141
9e-07 | 2.616677999 | 0.003156031
9.01e-07 | 2.616316319 | 0.003140949
9.02e-07 | 2.615955114 | 0.003125897
9.03e-07 | 2.615594864 | 0.003110874
9.04e-07 | 2.61523509 | 0.003095882
9.05e-07 | 2.61487627 | 0.003080917
9.06e-07 | 2.614518166 | 0.003065982
9.07e-07 | 2.614161015 | 0.003051075
9.08e-07 | 2.61380434 | 0.003036197
9.09e-07 | 2.613448381 | 0.003021349
9.1e-07 | 2.613098383 | 0.003007102
9.11e-07 | 2.612751961 | 0.002993171
9.12e-07 | 2.612406254 | 0.002979268
9.13e-07 | 2.612061024 | 0.002965391
9.14e-07 | 2.611716747 | 0.002951541
9.15e-07 | 2.611373186 | 0.002937718
9.16e-07 | 2.611030102 | 0.002923921
9.17e-07 | 2.610687971 | 0.00291015
9.18e-07 | 2.610346317 | 0.002896407
9.19e-07 | 2.610005617 | 0.002882689
9.2e-07 | 2.609665394 | 0.002868999
9.21e-07 | 2.609325886 | 0.002855334
9.22e-07 | 2.608990431 | 0.002841995
9.23e-07 | 2.608661413 | 0.002829172
9.24e-07 | 2.608332872 | 0.002816375
9.25e-07 | 2.608005047 | 0.002803602
9.26e-07 | 2.607677937 | 0.002790854
9.27e-07 | 2.607351542 | 0.00277813
9.28e-07 | 2.607025623 | 0.002765431
9.29e-07 | 2.60670042 | 0.002752755
9.3e-07 | 2.606375933 | 0.002740105
9.31e-07 | 2.60605216 | 0.002727477
9.32e-07 | 2.605729103 | 0.002714873
9.33e-07 | 2.605406523 | 0.002702295
9.34e-07 | 2.605084658 | 0.002689739
9.35e-07 | 2.604768991 | 0.002677758
9.36e-07 | 2.604455948 | 0.002665978
9.37e-07 | 2.604143381 | 0.00265422
9.38e-07 | 2.60383153 | 0.002642484
9.39e-07 | 2.603520393 | 0.002630771
9.4e-07 | 2.603209734 | 0.002619081
9.41e-07 | 2.60289979 | 0.002607411
9.42e-07 | 2.602590322 | 0.002595765
9.43e-07 | 2.60228157 | 0.002584141
9.44e-07 | 2.601973534 | 0.002572539
9.45e-07 | 2.601665974 | 0.002560957
9.46e-07 | 2.601359129 | 0.002549397
9.47e-07 | 2.601052761 | 0.002537861
9.48e-07 | 2.600749254 | 0.00252687
9.49e-07 | 2.600447178 | 0.00251605
9.5e-07 | 2.60014534 | 0.002505247
9.51e-07 | 2.599844456 | 0.002494466
9.52e-07 | 2.59954381 | 0.002483707
9.53e-07 | 2.599244118 | 0.002472966
9.54e-07 | 2.598944902 | 0.002462248
9.55e-07 | 2.598646164 | 0.002451546
9.56e-07 | 2.598347902 | 0.002440867
9.57e-07 | 2.598050356 | 0.002430205
9.58e-07 | 2.597753525 | 0.002419566
9.59e-07 | 2.59745717 | 0.002408945
9.6e-07 | 2.597161531 | 0.002398346
9.61e-07 | 2.596869469 | 0.002388033
9.62e-07 | 2.596581697 | 0.002378087
9.63e-07 | 2.596294403 | 0.002368157
9.64e-07 | 2.596007824 | 0.002358249
9.65e-07 | 2.595721722 | 0.002348357
9.66e-07 | 2.595436335 | 0.002338483
9.67e-07 | 2.595151424 | 0.002328629
9.68e-07 | 2.594866991 | 0.002318792
9.69e-07 | 2.594583273 | 0.002308974
9.7e-07 | 2.594300032 | 0.002299175
9.71e-07 | 2.594017267 | 0.002289393
9.72e-07 | 2.593735218 | 0.002279627
9.73e-07 | 2.593453646 | 0.002269883
9.74e-07 | 2.59317255 | 0.002260154
9.75e-07 | 2.592897654 | 0.002250847
9.76e-07 | 2.592625141 | 0.002241717
9.77e-07 | 2.592353582 | 0.002232605
9.78e-07 | 2.592082262 | 0.002223511
9.79e-07 | 2.591811657 | 0.002214432
9.8e-07 | 2.591541529 | 0.002205371
9.81e-07 | 2.591271639 | 0.002196324
9.82e-07 | 2.591002703 | 0.002187296
9.83e-07 | 2.590734005 | 0.002178284
9.84e-07 | 2.590465784 | 0.002169287
9.85e-07 | 2.590198278 | 0.002160307
9.86e-07 | 2.58993125 | 0.002151345
9.87e-07 | 2.589664698 | 0.002142397
9.88e-07 | 2.589398623 | 0.002133466
9.89e-07 | 2.5891366 | 0.002124861
9.9e-07 | 2.588877678 | 0.002116481
9.91e-07 | 2.588619232 | 0.002108117
9.92e-07 | 2.588361263 | 0.002099768
9.93e-07 | 2.588103533 | 0.002091434
9.94e-07 | 2.587846518 | 0.002083115
9.95e-07 | 2.587589979 | 0.002074811
9.96e-07 | 2.587333918 | 0.002066521
9.97e-07 | 2.587078571 | 0.002058248
9.98e-07 | 2.586823463 | 0.00204999
9.99e-07 | 2.586568832 | 0.002041746
1e-06 | 2.586314678 | 0.002033517
1.001e-06 | 2.586061001 | 0.002025303
1.002e-06 | 2.585808039 | 0.002017104
1.003e-06 | 2.585555553 | 0.002008947
1.004e-06 | 2.585308313 | 0.002001254
1.005e-06 | 2.585061312 | 0.001993575
1.006e-06 | 2.584814787 | 0.001985908
1.007e-06 | 2.584568739 | 0.001978257
1.008e-06 | 2.584323406 | 0.00197062
1.009e-06 | 2.584078312 | 0.001962996
1.01e-06 | 2.583833694 | 0.001955385
1.011e-06 | 2.583589554 | 0.001947789
1.012e-06 | 2.58334589 | 0.001940204
1.013e-06 | 2.583102703 | 0.001932634
1.014e-06 | 2.582859993 | 0.001925077
1.015e-06 | 2.58261776 | 0.001917535
1.016e-06 | 2.582375765 | 0.001910006
1.017e-06 | 2.582134485 | 0.001902491
1.018e-06 | 2.581893921 | 0.001895027
1.019e-06 | 2.581659079 | 0.001887974
1.02e-06 | 2.581424475 | 0.001880934
1.021e-06 | 2.581190348 | 0.001873906
1.022e-06 | 2.580956697 | 0.00186689
1.023e-06 | 2.580723524 | 0.001859888
1.024e-06 | 2.580490828 | 0.001852897
1.025e-06 | 2.580258608 | 0.001845919
1.026e-06 | 2.580026627 | 0.001838954
1.027e-06 | 2.579795122 | 0.001832001
1.028e-06 | 2.579564095 | 0.001825059
1.029e-06 | 2.579333544 | 0.001818131
1.03e-06 | 2.579103231 | 0.001811214
1.031e-06 | 2.578873634 | 0.00180431
1.032e-06 | 2.578644276 | 0.001797418
1.033e-06 | 2.578415394 | 0.001790537
1.034e-06 | 2.578191996 | 0.001783935
1.035e-06 | 2.577971935 | 0.001777477
1.036e-06 | 2.577752352 | 0.00177103
1.037e-06 | 2.577533007 | 0.001764595
1.038e-06 | 2.577314138 | 0.001758171
1.039e-06 | 2.577095509 | 0.001751758
1.04e-06 | 2.576877356 | 0.001745357
1.041e-06 | 2.576659679 | 0.001738966
1.042e-06 | 2.576442242 | 0.001732587
1.043e-06 | 2.576225281 | 0.001726219
1.044e-06 | 2.576008797 | 0.001719862
1.045e-06 | 2.575792789 | 0.001713517
1.046e-06 | 2.575577021 | 0.001707182
1.047e-06 | 2.575361729 | 0.001700859
1.048e-06 | 2.575146675 | 0.001694546
1.049e-06 | 2.574932098 | 0.001688244
1.05e-06 | 2.574722052 | 0.001682236
1.051e-06 | 2.574513435 | 0.001676322
1.052e-06 | 2.574305058 | 0.001670418
1.053e-06 | 2.574097157 | 0.001664524
1.054e-06 | 2.573889732 | 0.001658642
1.055e-06 | 2.573682547 | 0.001652769
1.056e-06 | 2.573475838 | 0.001646906
1.057e-06 | 2.573269367 | 0.001641054
1.058e-06 | 2.573063374 | 0.001635212
1.059e-06 | 2.572857857 | 0.001629379
1.06e-06 | 2.572652578 | 0.001623557
1.061e-06 | 2.572447538 | 0.001617744
1.062e-06 | 2.572243214 | 0.001611943
1.063e-06 | 2.572039127 | 0.001606151
1.064e-06 | 2.571835279 | 0.001600368
1.065e-06 | 2.57163167 | 0.001594596
1.066e-06 | 2.571427584 | 0.001588962
1.067e-06 | 2.571222067 | 0.00158355
1.068e-06 | 2.57101655 | 0.001578146
1.069e-06 | 2.570811749 | 0.001572753
1.07e-06 | 2.570607185 | 0.001567368
1.071e-06 | 2.570402861 | 0.001561993
1.072e-06 | 2.570199251 | 0.001556627
1.073e-06 | 2.569995642 | 0.001551269
1.074e-06 | 2.569792509 | 0.001545922
1.075e-06 | 2.569589853 | 0.001540583
1.076e-06 | 2.569387436 | 0.001535253
1.077e-06 | 2.569185257 | 0.001529933
1.078e-06 | 2.568983555 | 0.001524621
1.079e-06 | 2.56878233 | 0.001519319
1.08e-06 | 2.568581343 | 0.001514025
1.081e-06 | 2.568380833 | 0.001508741
1.082e-06 | 2.568180561 | 0.001503465
1.083e-06 | 2.567982912 | 0.00149834
1.084e-06 | 2.567788124 | 0.001493389
1.085e-06 | 2.567593813 | 0.001488446
1.086e-06 | 2.56739974 | 0.001483512
1.087e-06 | 2.567205906 | 0.001478585
1.088e-06 | 2.567012548 | 0.001473668
1.089e-06 | 2.566819429 | 0.001468758
1.09e-06 | 2.566626787 | 0.001463857
1.091e-06 | 2.566434383 | 0.001458964
1.092e-06 | 2.566242218 | 0.001454078
1.093e-06 | 2.566050529 | 0.001449202
1.094e-06 | 2.565859318 | 0.001444334
1.095e-06 | 2.565668344 | 0.001439474
1.096e-06 | 2.56547761 | 0.001434622
1.097e-06 | 2.565287113 | 0.001429778
1.098e-06 | 2.565097094 | 0.001424942
1.099e-06 | 2.564907551 | 0.001420114
1.1e-06 | 2.564718008 | 0.001415295
1.101e-06 | 2.564535856 | 0.001410763
1.102e-06 | 2.564353943 | 0.001406238
1.103e-06 | 2.564172268 | 0.001401721
1.104e-06 | 2.56399107 | 0.001397211
1.105e-06 | 2.563809872 | 0.00139271
1.106e-06 | 2.563629389 | 0.001388215
1.107e-06 | 2.563449144 | 0.001383728
1.108e-06 | 2.5632689 | 0.001379249
1.109e-06 | 2.563089371 | 0.001374777
1.11e-06 | 2.562909842 | 0.001370312
1.111e-06 | 2.562730789 | 0.001365855
1.112e-06 | 2.562551975 | 0.001361405
1.113e-06 | 2.5623734 | 0.001356963
1.114e-06 | 2.562195301 | 0.001352528
1.115e-06 | 2.562017441 | 0.0013481
1.116e-06 | 2.561839819 | 0.00134368
1.117e-06 | 2.561662674 | 0.001339267
1.118e-06 | 2.561485529 | 0.001334861
1.119e-06 | 2.561312914 | 0.001330711
1.12e-06 | 2.561140776 | 0.001326576
1.121e-06 | 2.560968876 | 0.001322447
1.122e-06 | 2.560797215 | 0.001318326
1.123e-06 | 2.56062603 | 0.001314212
1.124e-06 | 2.560454845 | 0.001310103
1.125e-06 | 2.560284138 | 0.001306002
1.126e-06 | 2.560113907 | 0.001301908
1.127e-06 | 2.559943676 | 0.00129782
1.128e-06 | 2.559773922 | 0.001293739
1.129e-06 | 2.559604168 | 0.001289665
1.13e-06 | 2.559434891 | 0.001285598
1.131e-06 | 2.55926609 | 0.001281537
1.132e-06 | 2.55909729 | 0.001277482
1.133e-06 | 2.558928967 | 0.001273435
1.134e-06 | 2.558760881 | 0.001269394
1.135e-06 | 2.558593035 | 0.001265359
1.136e-06 | 2.558425426 | 0.001261333
1.137e-06 | 2.558259249 | 0.001257389
1.138e-06 | 2.558095455 | 0.001253609
1.139e-06 | 2.557932138 | 0.001249834
1.14e-06 | 2.55776906 | 0.001246067
1.141e-06 | 2.55760622 | 0.001242305
1.142e-06 | 2.557443619 | 0.001238549
1.143e-06 | 2.557281017 | 0.0012348
1.144e-06 | 2.557119131 | 0.001231056
1.145e-06 | 2.556957245 | 0.001227319
1.146e-06 | 2.556795835 | 0.001223587
1.147e-06 | 2.556634665 | 0.001219862
1.148e-06 | 2.556473494 | 0.001216143
1.149e-06 | 2.556312799 | 0.001212429
1.15e-06 | 2.556152582 | 0.001208722
1.151e-06 | 2.555992365 | 0.001205021
1.152e-06 | 2.555832386 | 0.001201326
1.153e-06 | 2.555672646 | 0.001197637
1.154e-06 | 2.555513382 | 0.001193953
1.155e-06 | 2.555354357 | 0.001190275
1.156e-06 | 2.555195808 | 0.001186618
1.157e-06 | 2.555040836 | 0.001183166
1.158e-06 | 2.554886341 | 0.00117972
1.159e-06 | 2.554732084 | 0.00117628
1.16e-06 | 2.554578066 | 0.001172844
1.161e-06 | 2.554424286 | 0.001169415
1.162e-06 | 2.554270744 | 0.00116599
1.163e-06 | 2.55411768 | 0.001162572
1.164e-06 | 2.553964615 | 0.001159158
1.165e-06 | 2.553811789 | 0.001155751
1.166e-06 | 2.553659201 | 0.001152348
1.167e-06 | 2.55350709 | 0.001148951
1.168e-06 | 2.553354979 | 0.00114556
1.169e-06 | 2.553203344 | 0.001142174
1.17e-06 | 2.55305171 | 0.001138793
1.171e-06 | 2.552900553 | 0.001135418
1.172e-06 | 2.552749634 | 0.001132048
1.173e-06 | 2.552598715 | 0.001128683
1.174e-06 | 2.552448273 | 0.001125324
1.175e-06 | 2.552298069 | 0.00112197
1.176e-06 | 2.552148819 | 0.001118648
1.177e-06 | 2.552003622 | 0.001115499
1.178e-06 | 2.551858664 | 0.001112355
1.179e-06 | 2.551713943 | 0.001109218
1.18e-06 | 2.551569462 | 0.001106083
1.181e-06 | 2.551425219 | 0.001102955
1.182e-06 | 2.551281214 | 0.001099831
1.183e-06 | 2.551137686 | 0.001096712
1.184e-06 | 2.550994158 | 0.001093598
1.185e-06 | 2.550850868 | 0.001090489
1.186e-06 | 2.550707817 | 0.001087385
1.187e-06 | 2.550565004 | 0.001084285
1.188e-06 | 2.55042243 | 0.001081191
1.189e-06 | 2.550280094 | 0.001078102
1.19e-06 | 2.550137997 | 0.001075017
1.191e-06 | 2.549996138 | 0.001071937
1.192e-06 | 2.549854517 | 0.001068862
1.193e-06 | 2.549712896 | 0.001065792
1.194e-06 | 2.549571753 | 0.001062727
1.195e-06 | 2.549430847 | 0.001059666
1.196e-06 | 2.54929018 | 0.00105661
1.197e-06 | 2.549151421 | 0.00105365
1.198e-06 | 2.549014807 | 0.001050781
1.199e-06 | 2.548878193 | 0.001047917
1.2e-06 | 2.548742056 | 0.001045057

## nk_info
m