## nk
m | n | k
3e-07 | 3.936918974 | 3.431288719
3.01e-07 | 3.956799507 | 3.415462255
3.02e-07 | 3.976462603 | 3.399555445
3.03e-07 | 3.995886564 | 3.383525848
3.04e-07 | 4.014950275 | 3.36740303
3.05e-07 | 4.033772945 | 3.351236105
3.06e-07 | 4.052385807 | 3.335008383
3.07e-07 | 4.070801258 | 3.318591595
3.08e-07 | 4.088965416 | 3.302054882
3.09e-07 | 4.106911659 | 3.285483122
3.1e-07 | 4.124638557 | 3.268886089
3.11e-07 | 4.14205122 | 3.252099276
3.12e-07 | 4.159265518 | 3.235280752
3.13e-07 | 4.176285267 | 3.218436241
3.14e-07 | 4.193041325 | 3.201460361
3.15e-07 | 4.209523201 | 3.184438467
3.16e-07 | 4.225797176 | 3.167419672
3.17e-07 | 4.241816044 | 3.150327206
3.18e-07 | 4.257600784 | 3.133118629
3.19e-07 | 4.273212433 | 3.115906239
3.2e-07 | 4.288597107 | 3.098631382
3.21e-07 | 4.303694248 | 3.081273794
3.22e-07 | 4.318614006 | 3.063933849
3.23e-07 | 4.333297729 | 3.04653883
3.24e-07 | 4.347726822 | 3.029061794
3.25e-07 | 4.361999035 | 3.011606455
3.26e-07 | 4.376029015 | 2.994071484
3.27e-07 | 4.389782906 | 2.976523876
3.28e-07 | 4.403362751 | 2.959027767
3.29e-07 | 4.416625023 | 2.94144249
3.3e-07 | 4.429729939 | 2.923848152
3.31e-07 | 4.442698002 | 2.906262636
3.32e-07 | 4.455368042 | 2.888559818
3.33e-07 | 4.467898369 | 2.870912313
3.34e-07 | 4.480182648 | 2.85324192
3.35e-07 | 4.49223423 | 2.835540056
3.36e-07 | 4.504166126 | 2.817897081
3.37e-07 | 4.515778065 | 2.800149679
3.38e-07 | 4.527269363 | 2.782452822
3.39e-07 | 4.538562298 | 2.764739037
3.4e-07 | 4.549589634 | 2.747017384
3.41e-07 | 4.560504913 | 2.729374647
3.42e-07 | 4.571063042 | 2.711644888
3.43e-07 | 4.581536293 | 2.693987131
3.44e-07 | 4.591788769 | 2.676292658
3.45e-07 | 4.601863861 | 2.658608437
3.46e-07 | 4.611801624 | 2.640958309
3.47e-07 | 4.621448994 | 2.623278618
3.48e-07 | 4.6310215 | 2.605688095
3.49e-07 | 4.640268803 | 2.588027239
3.5e-07 | 4.649439335 | 2.57044816
3.51e-07 | 4.658362865 | 2.552849293
3.52e-07 | 4.667155266 | 2.53528285
3.53e-07 | 4.675787926 | 2.517729282
3.54e-07 | 4.684154987 | 2.500215054
3.55e-07 | 4.692376614 | 2.482774496
3.56e-07 | 4.700284004 | 2.465341568
3.57e-07 | 4.708123207 | 2.448000431
3.58e-07 | 4.715711594 | 2.430586576
3.59e-07 | 4.723283768 | 2.41326952
3.6e-07 | 4.730565071 | 2.395900965
3.61e-07 | 4.737810612 | 2.378627539
3.62e-07 | 4.744753361 | 2.361348152
3.63e-07 | 4.751636028 | 2.344148874
3.64e-07 | 4.758266449 | 2.326949596
3.65e-07 | 4.764814854 | 2.309820414
3.66e-07 | 4.771132469 | 2.292704105
3.67e-07 | 4.777362347 | 2.275650024
3.68e-07 | 4.783391953 | 2.25860858
3.69e-07 | 4.789307594 | 2.241637945
3.7e-07 | 4.794992447 | 2.224703074
3.71e-07 | 4.800570965 | 2.207835674
3.72e-07 | 4.80592823 | 2.191001654
3.73e-07 | 4.811202526 | 2.174232721
3.74e-07 | 4.816272259 | 2.157485723
3.75e-07 | 4.821278095 | 2.140807867
3.76e-07 | 4.826065063 | 2.124149799
3.77e-07 | 4.830804348 | 2.10757184
3.78e-07 | 4.835270882 | 2.091024637
3.79e-07 | 4.839728355 | 2.074561357
3.8e-07 | 4.843895912 | 2.058117628
3.81e-07 | 4.848095417 | 2.041766167
3.82e-07 | 4.851967335 | 2.025431395
3.83e-07 | 4.855870247 | 2.009185791
3.84e-07 | 4.859522343 | 1.992961526
3.85e-07 | 4.86315918 | 1.976813436
3.86e-07 | 4.866551876 | 1.960723877
3.87e-07 | 4.869853973 | 1.944705009
3.88e-07 | 4.872992516 | 1.928752899
3.89e-07 | 4.875968933 | 1.912864685
3.9e-07 | 4.878884792 | 1.897043109
3.91e-07 | 4.881598473 | 1.881264091
3.92e-07 | 4.884331703 | 1.865562558
3.93e-07 | 4.886787415 | 1.849897027
3.94e-07 | 4.889278412 | 1.834308505
3.95e-07 | 4.891514778 | 1.818780541
3.96e-07 | 4.893705368 | 1.803324223
3.97e-07 | 4.895761013 | 1.787931919
3.98e-07 | 4.897673607 | 1.77260375
3.99e-07 | 4.899562836 | 1.757345438
4e-07 | 4.901195526 | 1.742149711
4.01e-07 | 4.902864933 | 1.727024317
4.02e-07 | 4.904304981 | 1.711958528
4.03e-07 | 4.905725002 | 1.696959734
4.04e-07 | 4.90701437 | 1.682033896
4.05e-07 | 4.908136368 | 1.667181969
4.06e-07 | 4.909277439 | 1.652397037
4.07e-07 | 4.91011095 | 1.637694478
4.08e-07 | 4.910981178 | 1.623054981
4.09e-07 | 4.911685467 | 1.608488321
4.1e-07 | 4.912300587 | 1.593990207
4.11e-07 | 4.912903309 | 1.579556227
4.12e-07 | 4.913279533 | 1.565198541
4.13e-07 | 4.913691998 | 1.550900578
4.14e-07 | 4.913908958 | 1.536688089
4.15e-07 | 4.914047241 | 1.522545338
4.16e-07 | 4.914173603 | 1.508466363
4.17e-07 | 4.914058208 | 1.494477391
4.18e-07 | 4.91397953 | 1.480545521
4.19e-07 | 4.913741589 | 1.466696858
4.2e-07 | 4.913407803 | 1.452922106
4.21e-07 | 4.913106441 | 1.439200878
4.22e-07 | 4.912557602 | 1.425577879
4.23e-07 | 4.912045002 | 1.412006021
4.24e-07 | 4.911427498 | 1.398515224
4.25e-07 | 4.910631657 | 1.385118246
4.26e-07 | 4.909872532 | 1.371769905
4.27e-07 | 4.908875942 | 1.358534098
4.28e-07 | 4.90782547 | 1.345366716
4.29e-07 | 4.906790257 | 1.332251668
4.3e-07 | 4.905522346 | 1.319248557
4.31e-07 | 4.904290199 | 1.306290388
4.32e-07 | 4.902997017 | 1.293405414
4.33e-07 | 4.901562691 | 1.280611873
4.34e-07 | 4.900164604 | 1.267862797
4.35e-07 | 4.898610592 | 1.255214334
4.36e-07 | 4.896967411 | 1.242644429
4.37e-07 | 4.895359993 | 1.230117559
4.38e-07 | 4.893546581 | 1.217710257
4.39e-07 | 4.89171648 | 1.205360532
4.4e-07 | 4.889920235 | 1.193051577
4.41e-07 | 4.887862682 | 1.18088603
4.42e-07 | 4.885839462 | 1.168758392
4.43e-07 | 4.883813381 | 1.156685829
4.44e-07 | 4.881596088 | 1.144740105
4.45e-07 | 4.879413128 | 1.132830262
4.46e-07 | 4.877190113 | 1.120988488
4.47e-07 | 4.87477541 | 1.109271765
4.48e-07 | 4.872394085 | 1.097590208
4.49e-07 | 4.869954109 | 1.085985422
4.5e-07 | 4.867346287 | 1.074499846
4.51e-07 | 4.86477232 | 1.063048124
4.52e-07 | 4.862138748 | 1.051674366
4.53e-07 | 4.859362602 | 1.040416121
4.54e-07 | 4.856619358 | 1.029190421
4.55e-07 | 4.853827477 | 1.01804018
4.56e-07 | 4.850906849 | 1.007007122
4.57e-07 | 4.848018169 | 0.996005118
4.58e-07 | 4.845085144 | 0.985074163
4.59e-07 | 4.841988564 | 0.974274814
4.6e-07 | 4.838923931 | 0.963505447
4.61e-07 | 4.835843563 | 0.952792466
4.62e-07 | 4.832591057 | 0.942225158
4.63e-07 | 4.829370499 | 0.931686223
4.64e-07 | 4.826167107 | 0.921183586
4.65e-07 | 4.822755337 | 0.910852075
4.66e-07 | 4.819374561 | 0.900546432
4.67e-07 | 4.816024303 | 0.890268207
4.68e-07 | 4.812516689 | 0.880148888
4.69e-07 | 4.809012413 | 0.870072961
4.7e-07 | 4.805538177 | 0.860023201
4.71e-07 | 4.801927567 | 0.85010618
4.72e-07 | 4.798259258 | 0.840271235
4.73e-07 | 4.794620037 | 0.83045888
4.74e-07 | 4.790910721 | 0.820738733
4.75e-07 | 4.787073612 | 0.811145067
4.76e-07 | 4.783266544 | 0.801575363
4.77e-07 | 4.779471397 | 0.792041123
4.78e-07 | 4.775502205 | 0.782686353
4.79e-07 | 4.771562099 | 0.773353517
4.8e-07 | 4.767650604 | 0.764042735
4.81e-07 | 4.763630867 | 0.754876733
4.82e-07 | 4.759585857 | 0.745779455
4.83e-07 | 4.755568504 | 0.736702502
4.84e-07 | 4.75151062 | 0.727703393
4.85e-07 | 4.747329235 | 0.718850493
4.86e-07 | 4.74317503 | 0.710015774
4.87e-07 | 4.739048481 | 0.701201499
4.88e-07 | 4.734779358 | 0.692564488
4.89e-07 | 4.730509758 | 0.683972895
4.9e-07 | 4.726266384 | 0.675399125
4.91e-07 | 4.721978664 | 0.666910529
4.92e-07 | 4.717586994 | 0.658562899
4.93e-07 | 4.71322155 | 0.65023315
4.94e-07 | 4.708881855 | 0.641919613
4.95e-07 | 4.704437256 | 0.633776486
4.96e-07 | 4.699985027 | 0.62568903
4.97e-07 | 4.695557594 | 0.617617309
4.98e-07 | 4.691119194 | 0.609599352
4.99e-07 | 4.686551094 | 0.601759851
5e-07 | 4.682007313 | 0.59393549
5.01e-07 | 4.677488804 | 0.586126626
5.02e-07 | 4.672897816 | 0.578440309
5.03e-07 | 4.668244839 | 0.57086426
5.04e-07 | 4.663616657 | 0.563303292
5.05e-07 | 4.659012318 | 0.555756092
5.06e-07 | 4.654296398 | 0.548391521
5.07e-07 | 4.649573326 | 0.541077972
5.08e-07 | 4.644874096 | 0.533778906
5.09e-07 | 4.640192032 | 0.526501834
5.1e-07 | 4.635406494 | 0.519436359
5.11e-07 | 4.630642891 | 0.512382329
5.12e-07 | 4.62590313 | 0.505342007
5.13e-07 | 4.621151447 | 0.498360515
5.14e-07 | 4.616298676 | 0.491558433
5.15e-07 | 4.611468792 | 0.484768629
5.16e-07 | 4.606660843 | 0.477990449
5.17e-07 | 4.601830959 | 0.471295387
5.18e-07 | 4.596936703 | 0.464755744
5.19e-07 | 4.592063904 | 0.458226979
5.2e-07 | 4.587212086 | 0.45170933
5.21e-07 | 4.582328796 | 0.445287973
5.22e-07 | 4.577382088 | 0.439011246
5.23e-07 | 4.572456837 | 0.432745248
5.24e-07 | 4.56755209 | 0.426489025
5.25e-07 | 4.562636375 | 0.420327634
5.26e-07 | 4.557688236 | 0.41430974
5.27e-07 | 4.552760601 | 0.408301771
5.28e-07 | 4.547852993 | 0.402303845
5.29e-07 | 4.542924881 | 0.396387011
5.3e-07 | 4.537928104 | 0.390633136
5.31e-07 | 4.532951355 | 0.384888619
5.32e-07 | 4.527993679 | 0.379152477
5.33e-07 | 4.523026466 | 0.373469293
5.34e-07 | 4.517951012 | 0.367981494
5.35e-07 | 4.512895107 | 0.362502068
5.36e-07 | 4.5078578 | 0.357031047
5.37e-07 | 4.502839565 | 0.351568192
5.38e-07 | 4.497754097 | 0.346338868
5.39e-07 | 4.492685795 | 0.341119021
5.4e-07 | 4.487636566 | 0.335906774
5.41e-07 | 4.48260498 | 0.330702633
5.42e-07 | 4.47755909 | 0.325670928
5.43e-07 | 4.472519398 | 0.320708066
5.44e-07 | 4.467496872 | 0.315752119
5.45e-07 | 4.462491989 | 0.310803145
5.46e-07 | 4.457470417 | 0.30595398
5.47e-07 | 4.45241642 | 0.301250607
5.48e-07 | 4.447379589 | 0.296553999
5.49e-07 | 4.442359447 | 0.291863531
5.5e-07 | 4.437356472 | 0.287180036
5.51e-07 | 4.432323933 | 0.282733083
5.52e-07 | 4.427307129 | 0.278292179
5.53e-07 | 4.422307491 | 0.273857713
5.54e-07 | 4.417323589 | 0.269429058
5.55e-07 | 4.412322521 | 0.265129298
5.56e-07 | 4.407308102 | 0.260944754
5.57e-07 | 4.402309418 | 0.256765902
5.58e-07 | 4.397325993 | 0.252592444
5.59e-07 | 4.39235878 | 0.248424813
5.6e-07 | 4.387399197 | 0.244488061
5.61e-07 | 4.382455349 | 0.240560517
5.62e-07 | 4.377525806 | 0.236637965
5.63e-07 | 4.372612 | 0.232720986
5.64e-07 | 4.367695332 | 0.228892833
5.65e-07 | 4.362763882 | 0.225216836
5.66e-07 | 4.35784626 | 0.221545413
5.67e-07 | 4.35294342 | 0.217878893
5.68e-07 | 4.348055363 | 0.214217663
5.69e-07 | 4.343182087 | 0.210711718
5.7e-07 | 4.338323116 | 0.207286105
5.71e-07 | 4.333477974 | 0.203865066
5.72e-07 | 4.32864666 | 0.200448379
5.73e-07 | 4.323829174 | 0.197036341
5.74e-07 | 4.318977356 | 0.193830565
5.75e-07 | 4.314132214 | 0.190653488
5.76e-07 | 4.309301376 | 0.187480584
5.77e-07 | 4.304483414 | 0.184311792
5.78e-07 | 4.299681664 | 0.181156769
5.79e-07 | 4.29499197 | 0.178295285
5.8e-07 | 4.290315628 | 0.175437823
5.81e-07 | 4.28565073 | 0.172583818
5.82e-07 | 4.28099966 | 0.169733733
5.83e-07 | 4.276367188 | 0.166896716
5.84e-07 | 4.271808624 | 0.164153814
5.85e-07 | 4.267262459 | 0.161414817
5.86e-07 | 4.262728691 | 0.158679232
5.87e-07 | 4.258206844 | 0.155947506
5.88e-07 | 4.253695488 | 0.15323396
5.89e-07 | 4.249165535 | 0.150722057
5.9e-07 | 4.244648933 | 0.148213893
5.91e-07 | 4.240143299 | 0.145708963
5.92e-07 | 4.235649586 | 0.143207148
5.93e-07 | 4.231167316 | 0.140708581
5.94e-07 | 4.226762295 | 0.138403103
5.95e-07 | 4.222371101 | 0.136109218
5.96e-07 | 4.217990875 | 0.133818403
5.97e-07 | 4.213622093 | 0.131530672
5.98e-07 | 4.209264755 | 0.129245982
5.99e-07 | 4.204958439 | 0.127105311
6e-07 | 4.200676918 | 0.125013471
6.01e-07 | 4.196405888 | 0.122924477
6.02e-07 | 4.192145348 | 0.120838173
6.03e-07 | 4.187895775 | 0.118754737
6.04e-07 | 4.183692455 | 0.116754197
6.05e-07 | 4.179542542 | 0.114850394
6.06e-07 | 4.175402164 | 0.112949163
6.07e-07 | 4.171272278 | 0.111050569
6.08e-07 | 4.167152882 | 0.109154567
6.09e-07 | 4.16304636 | 0.107272662
6.1e-07 | 4.158993721 | 0.105544493
6.11e-07 | 4.154951096 | 0.103818573
6.12e-07 | 4.150918484 | 0.102095075
6.13e-07 | 4.146895409 | 0.100374021
6.14e-07 | 4.142882347 | 0.098655194
6.15e-07 | 4.138930798 | 0.09702646
6.16e-07 | 4.135025024 | 0.095461883
6.17e-07 | 4.131128788 | 0.093899474
6.18e-07 | 4.127242088 | 0.092339315
6.19e-07 | 4.123364925 | 0.090781286
6.2e-07 | 4.119496822 | 0.089225471
6.21e-07 | 4.115726948 | 0.08780966
6.22e-07 | 4.111965656 | 0.086395904
6.23e-07 | 4.108213902 | 0.084984086
6.24e-07 | 4.10447073 | 0.083574288
6.25e-07 | 4.100737095 | 0.082166597
6.26e-07 | 4.097040176 | 0.08080031
6.27e-07 | 4.093414307 | 0.079523034
6.28e-07 | 4.089796543 | 0.078247659
6.29e-07 | 4.08618784 | 0.076974124
6.3e-07 | 4.082588196 | 0.075702459
6.31e-07 | 4.078996658 | 0.074432619
6.32e-07 | 4.075456142 | 0.073224775
6.33e-07 | 4.07196331 | 0.072074458
6.34e-07 | 4.068478584 | 0.070925936
6.35e-07 | 4.065002441 | 0.069778986
6.36e-07 | 4.061534405 | 0.06863381
6.37e-07 | 4.058074474 | 0.067490302
6.38e-07 | 4.054678917 | 0.066413678
6.39e-07 | 4.051326275 | 0.065379083
6.4e-07 | 4.047981262 | 0.064346075
6.41e-07 | 4.044644356 | 0.063314617
6.42e-07 | 4.041315079 | 0.062284715
6.43e-07 | 4.037993908 | 0.061256394
6.44e-07 | 4.034736156 | 0.060287558
6.45e-07 | 4.031522274 | 0.059358295
6.46e-07 | 4.028316021 | 0.058430437
6.47e-07 | 4.025117397 | 0.057504036
6.48e-07 | 4.021926403 | 0.05657902
6.49e-07 | 4.018743038 | 0.055655483
6.5e-07 | 4.015609264 | 0.054774832
6.51e-07 | 4.012528896 | 0.053941291
6.52e-07 | 4.009455681 | 0.05310899
6.53e-07 | 4.006390095 | 0.052278012
6.54e-07 | 4.003331184 | 0.051448334
6.55e-07 | 4.00028038 | 0.050619993
6.56e-07 | 3.997252703 | 0.049811192
6.57e-07 | 3.994287968 | 0.049064513
6.58e-07 | 3.991330147 | 0.048319023
6.59e-07 | 3.98837924 | 0.047574729
6.6e-07 | 3.985435247 | 0.046831634
6.61e-07 | 3.982498169 | 0.046089679
6.62e-07 | 3.979567766 | 0.045348935
6.63e-07 | 3.976718187 | 0.044670977
6.64e-07 | 3.973886728 | 0.044003826
6.65e-07 | 3.971061707 | 0.043337721
6.66e-07 | 3.968243122 | 0.042672694
6.67e-07 | 3.96543169 | 0.042008795
6.68e-07 | 3.962626219 | 0.041345924
6.69e-07 | 3.95985961 | 0.040708084
6.7e-07 | 3.95715332 | 0.040111613
6.71e-07 | 3.95445323 | 0.039516114
6.72e-07 | 3.951759338 | 0.038921595
6.73e-07 | 3.949071884 | 0.038328078
6.74e-07 | 3.946390867 | 0.037735514
6.75e-07 | 3.943715572 | 0.037143916
6.76e-07 | 3.941106319 | 0.036596887
6.77e-07 | 3.938522577 | 0.036065094
6.78e-07 | 3.935944557 | 0.035534177
6.79e-07 | 3.933372736 | 0.035004139
6.8e-07 | 3.930806875 | 0.034475002
6.81e-07 | 3.928246737 | 0.033946719
6.82e-07 | 3.925692797 | 0.033419333
6.83e-07 | 3.923217773 | 0.032944854
6.84e-07 | 3.920748472 | 0.032471202
6.85e-07 | 3.918284893 | 0.031998329
6.86e-07 | 3.915827036 | 0.031526268
6.87e-07 | 3.913374901 | 0.031055013
6.88e-07 | 3.910928488 | 0.030584525
6.89e-07 | 3.908495665 | 0.030120019
6.9e-07 | 3.90613389 | 0.029697808
6.91e-07 | 3.903777361 | 0.029276285
6.92e-07 | 3.901426315 | 0.028855504
6.93e-07 | 3.899080753 | 0.02843542
6.94e-07 | 3.896740437 | 0.028016061
6.95e-07 | 3.894405603 | 0.027597426
6.96e-07 | 3.892082453 | 0.027182929
6.97e-07 | 3.889836788 | 0.026807418
6.98e-07 | 3.887596369 | 0.026432589
6.99e-07 | 3.885360956 | 0.026058415
7e-07 | 3.88313055 | 0.025684863
7.01e-07 | 3.880905628 | 0.025311975
7.02e-07 | 3.878685713 | 0.024939757
7.03e-07 | 3.876470804 | 0.024568142
7.04e-07 | 3.874321938 | 0.024231087
7.05e-07 | 3.872184277 | 0.023898084
7.06e-07 | 3.870051622 | 0.023565663
7.07e-07 | 3.867923975 | 0.023233827
7.08e-07 | 3.865801096 | 0.022902582
7.09e-07 | 3.863682985 | 0.022571908
7.1e-07 | 3.861569881 | 0.022241808
7.11e-07 | 3.859487534 | 0.021931823
7.12e-07 | 3.857428312 | 0.02163633
7.13e-07 | 3.855373859 | 0.021341348
7.14e-07 | 3.853324413 | 0.021046914
7.15e-07 | 3.851279259 | 0.020752961
7.16e-07 | 3.849238873 | 0.020459542
7.17e-07 | 3.847203016 | 0.020166624
7.18e-07 | 3.845178604 | 0.019877365
7.19e-07 | 3.843214035 | 0.019615239
7.2e-07 | 3.841253996 | 0.019353561
7.21e-07 | 3.839298487 | 0.019092364
7.22e-07 | 3.837347031 | 0.018831605
7.23e-07 | 3.835400343 | 0.01857133
7.24e-07 | 3.833458185 | 0.018311499
7.25e-07 | 3.831520319 | 0.018052151
7.26e-07 | 3.829617739 | 0.017805625
7.27e-07 | 3.827754974 | 0.01757363
7.28e-07 | 3.825896502 | 0.017342042
7.29e-07 | 3.824042082 | 0.017110866
7.3e-07 | 3.822191954 | 0.016880101
7.31e-07 | 3.820345879 | 0.016649762
7.32e-07 | 3.818504095 | 0.016419824
7.33e-07 | 3.816666365 | 0.016190303
7.34e-07 | 3.814870119 | 0.015976915
7.35e-07 | 3.813095808 | 0.015771752
7.36e-07 | 3.811325788 | 0.015566957
7.37e-07 | 3.809559822 | 0.015362547
7.38e-07 | 3.807797909 | 0.015158497
7.39e-07 | 3.80603981 | 0.014954808
7.4e-07 | 3.804285526 | 0.014751494
7.41e-07 | 3.802535534 | 0.014548543
7.42e-07 | 3.800824881 | 0.014360529
7.43e-07 | 3.799134016 | 0.014179218
7.44e-07 | 3.797446728 | 0.013998239
7.45e-07 | 3.795763493 | 0.013817598
7.46e-07 | 3.794083834 | 0.01363728
7.47e-07 | 3.79240799 | 0.013457287
7.48e-07 | 3.79073596 | 0.013277621
7.49e-07 | 3.789067745 | 0.013098272
7.5e-07 | 3.787430525 | 0.012929463
7.51e-07 | 3.78581953 | 0.012769324
7.52e-07 | 3.784212112 | 0.012609487
7.53e-07 | 3.782608271 | 0.012449939
7.54e-07 | 3.781008005 | 0.012290673
7.55e-07 | 3.779411316 | 0.012131701
7.56e-07 | 3.777818441 | 0.011973034
7.57e-07 | 3.776228905 | 0.011814638
7.58e-07 | 3.774654388 | 0.011660188
7.59e-07 | 3.773124218 | 0.011518812
7.6e-07 | 3.771597385 | 0.011377698
7.61e-07 | 3.770074129 | 0.011236844
7.62e-07 | 3.768553972 | 0.011096252
7.63e-07 | 3.76703763 | 0.010955915
7.64e-07 | 3.765524149 | 0.010815831
7.65e-07 | 3.764014482 | 0.010676011
7.66e-07 | 3.762507915 | 0.010536439
7.67e-07 | 3.761036634 | 0.010407445
7.68e-07 | 3.759581804 | 0.010282938
7.69e-07 | 3.758130312 | 0.010158674
7.7e-07 | 3.756681919 | 0.010034627
7.71e-07 | 3.755236864 | 0.009910815
7.72e-07 | 3.753794909 | 0.00978723
7.73e-07 | 3.752356052 | 0.009663866
7.74e-07 | 3.750920534 | 0.009540729
7.75e-07 | 3.749488115 | 0.009417821
7.76e-07 | 3.74809432 | 0.009308049
7.77e-07 | 3.746703625 | 0.009198476
7.78e-07 | 3.745316029 | 0.00908911
7.79e-07 | 3.743931532 | 0.008979947
7.8e-07 | 3.742549896 | 0.00887098
7.81e-07 | 3.74117136 | 0.008762214
7.82e-07 | 3.739795923 | 0.008653644
7.83e-07 | 3.738423347 | 0.008545277
7.84e-07 | 3.737057686 | 0.008438154
7.85e-07 | 3.73573184 | 0.008341579
7.86e-07 | 3.734408855 | 0.008245175
7.87e-07 | 3.73308897 | 0.00814895
7.88e-07 | 3.731771708 | 0.008052903
7.89e-07 | 3.730457544 | 0.007957031
7.9e-07 | 3.729146004 | 0.007861332
7.91e-07 | 3.727837563 | 0.007765814
7.92e-07 | 3.726531982 | 0.007670477
7.93e-07 | 3.725229025 | 0.007575308
7.94e-07 | 3.723970413 | 0.007490123
7.95e-07 | 3.722715855 | 0.007405336
7.96e-07 | 3.721463919 | 0.007320709
7.97e-07 | 3.720214367 | 0.00723623
7.98e-07 | 3.718967915 | 0.007151911
7.99e-07 | 3.717724085 | 0.007067746
8e-07 | 3.716482878 | 0.006983736
8.01e-07 | 3.715244293 | 0.006899881
8.02e-07 | 3.71400857 | 0.006816181
8.03e-07 | 3.712798357 | 0.006738372
8.04e-07 | 3.711603642 | 0.006663837
8.05e-07 | 3.710411549 | 0.006589444
8.06e-07 | 3.70922184 | 0.006515186
8.07e-07 | 3.708034515 | 0.006441056
8.08e-07 | 3.70685029 | 0.006367076
8.09e-07 | 3.705668449 | 0.006293228
8.1e-07 | 3.704488993 | 0.006219513
8.11e-07 | 3.703312159 | 0.006145941
8.12e-07 | 3.702141047 | 0.00607324
8.13e-07 | 3.701002359 | 0.00600775
8.14e-07 | 3.699866056 | 0.005942374
8.15e-07 | 3.698732138 | 0.005877119
8.16e-07 | 3.697600842 | 0.005811988
8.17e-07 | 3.696471691 | 0.005746979
8.18e-07 | 3.695345163 | 0.005682081
8.19e-07 | 3.694221258 | 0.005617318
8.2e-07 | 3.69309926 | 0.005552658
8.21e-07 | 3.691979885 | 0.005488125
8.22e-07 | 3.690872908 | 0.005425863
8.23e-07 | 3.689790249 | 0.005368436
8.24e-07 | 3.688709736 | 0.005311116
8.25e-07 | 3.687631607 | 0.005253904
8.26e-07 | 3.686555862 | 0.005196795
8.27e-07 | 3.685482502 | 0.005139797
8.28e-07 | 3.684411049 | 0.005082897
8.29e-07 | 3.68334198 | 0.005026104
8.3e-07 | 3.682275295 | 0.004969415
8.31e-07 | 3.681210995 | 0.004912831
8.32e-07 | 3.680159092 | 0.00485812
8.33e-07 | 3.679134607 | 0.00480778
8.34e-07 | 3.678112507 | 0.004757527
8.35e-07 | 3.677092314 | 0.004707376
8.36e-07 | 3.676074266 | 0.004657318
8.37e-07 | 3.675058603 | 0.004607348
8.38e-07 | 3.674045086 | 0.004557469
8.39e-07 | 3.673033476 | 0.004507684
8.4e-07 | 3.672024012 | 0.00445799
8.41e-07 | 3.671016932 | 0.004408386
8.42e-07 | 3.670012236 | 0.004359005
8.43e-07 | 3.669037819 | 0.004314897
8.44e-07 | 3.668065548 | 0.004270868
8.45e-07 | 3.667094946 | 0.004226922
8.46e-07 | 3.666126728 | 0.004183054
8.47e-07 | 3.665160418 | 0.004139266
8.48e-07 | 3.664196014 | 0.004095566
8.49e-07 | 3.663233757 | 0.004051945
8.5e-07 | 3.662273645 | 0.004008398
8.51e-07 | 3.661315203 | 0.003964926
8.52e-07 | 3.660358906 | 0.003921544
8.53e-07 | 3.659413815 | 0.003880576
8.54e-07 | 3.658479691 | 0.003842018
8.55e-07 | 3.657547712 | 0.003803531
8.56e-07 | 3.656617641 | 0.003765114
8.57e-07 | 3.65568924 | 0.003726765
8.58e-07 | 3.654763222 | 0.003688492
8.59e-07 | 3.653838634 | 0.003650284
8.6e-07 | 3.652916193 | 0.003612149
8.61e-07 | 3.651995659 | 0.003574082
8.62e-07 | 3.651077032 | 0.00353608
8.63e-07 | 3.650160313 | 0.003498153
8.64e-07 | 3.64926362 | 0.003463194
8.65e-07 | 3.648376226 | 0.003429485
8.66e-07 | 3.64749074 | 0.00339584
8.67e-07 | 3.646606922 | 0.003362259
8.68e-07 | 3.645724773 | 0.003328735
8.69e-07 | 3.64484477 | 0.003295274
8.7e-07 | 3.643966436 | 0.003261876
8.71e-07 | 3.64309001 | 0.003228536
8.72e-07 | 3.642215252 | 0.003195256
8.73e-07 | 3.641342402 | 0.003162039
8.74e-07 | 3.64047122 | 0.003128881
8.75e-07 | 3.639620304 | 0.003098078
8.76e-07 | 3.638781786 | 0.003068616
8.77e-07 | 3.637944698 | 0.003039207
8.78e-07 | 3.63710928 | 0.003009852
8.79e-07 | 3.636275768 | 0.002980553
8.8e-07 | 3.635443926 | 0.002951303
8.81e-07 | 3.634613514 | 0.002922111
8.82e-07 | 3.633785009 | 0.002892968
8.83e-07 | 3.632958174 | 0.002863879
8.84e-07 | 3.632133007 | 0.002834838
8.85e-07 | 3.631309748 | 0.002805855
8.86e-07 | 3.630494356 | 0.002777824
8.87e-07 | 3.629696608 | 0.002752083
8.88e-07 | 3.628900528 | 0.002726389
8.89e-07 | 3.628106117 | 0.002700738
8.9e-07 | 3.627313137 | 0.002675135
8.91e-07 | 3.626521826 | 0.002649581
8.92e-07 | 3.625732183 | 0.002624072
8.93e-07 | 3.62494421 | 0.002598607
8.94e-07 | 3.624157667 | 0.00257319
8.95e-07 | 3.623372793 | 0.002547819
8.96e-07 | 3.62258935 | 0.00252249
8.97e-07 | 3.621807814 | 0.002497216
8.98e-07 | 3.621040821 | 0.002473712
8.99e-07 | 3.620282888 | 0.002451265
9e-07 | 3.619526625 | 0.002428859
9.01e-07 | 3.61877203 | 0.002406492
9.02e-07 | 3.618018866 | 0.002384167
9.03e-07 | 3.617267132 | 0.002361882
9.04e-07 | 3.616516829 | 0.002339638
9.05e-07 | 3.615768194 | 0.002317431
9.06e-07 | 3.61502099 | 0.002295267
9.07e-07 | 3.614275455 | 0.002273142
9.08e-07 | 3.613531113 | 0.002251055
9.09e-07 | 3.612788439 | 0.002229011
9.1e-07 | 3.612060547 | 0.002208602
9.11e-07 | 3.611340761 | 0.002189032
9.12e-07 | 3.610622406 | 0.002169497
9.13e-07 | 3.609905481 | 0.002149996
9.14e-07 | 3.609189987 | 0.002130531
9.15e-07 | 3.608475924 | 0.002111102
9.16e-07 | 3.607763052 | 0.002091705
9.17e-07 | 3.607051849 | 0.002072344
9.18e-07 | 3.606342077 | 0.002053019
9.19e-07 | 3.605633497 | 0.002033727
9.2e-07 | 3.604926586 | 0.002014472
9.21e-07 | 3.604220867 | 0.00199525
9.22e-07 | 3.603525162 | 0.001976853
9.23e-07 | 3.602844715 | 0.00195979
9.24e-07 | 3.602165699 | 0.001942759
9.25e-07 | 3.601488113 | 0.001925758
9.26e-07 | 3.60081172 | 0.001908788
9.27e-07 | 3.600136757 | 0.001891847
9.28e-07 | 3.599462986 | 0.001874937
9.29e-07 | 3.598790646 | 0.001858057
9.3e-07 | 3.598119736 | 0.001841209
9.31e-07 | 3.597450018 | 0.001824388
9.32e-07 | 3.596781492 | 0.001807597
9.33e-07 | 3.596114397 | 0.001790839
9.34e-07 | 3.595448732 | 0.001774108
9.35e-07 | 3.59479785 | 0.001758786
9.36e-07 | 3.594152451 | 0.001743942
9.37e-07 | 3.59350872 | 0.001729122
9.38e-07 | 3.592865944 | 0.00171433
9.39e-07 | 3.59222436 | 0.001699565
9.4e-07 | 3.591584206 | 0.001684826
9.41e-07 | 3.590945482 | 0.001670111
9.42e-07 | 3.590307713 | 0.001655424
9.43e-07 | 3.589671373 | 0.001640764
9.44e-07 | 3.589035988 | 0.00162613
9.45e-07 | 3.588402033 | 0.001611518
9.46e-07 | 3.58776927 | 0.001596934
9.47e-07 | 3.587137938 | 0.001582377
9.48e-07 | 3.586517334 | 0.001569087
9.49e-07 | 3.585901022 | 0.001556176
9.5e-07 | 3.585285902 | 0.001543283
9.51e-07 | 3.584671974 | 0.001530417
9.52e-07 | 3.584059238 | 0.001517574
9.53e-07 | 3.583447456 | 0.001504751
9.54e-07 | 3.582837343 | 0.001491954
9.55e-07 | 3.582227945 | 0.001479176
9.56e-07 | 3.581619978 | 0.001466422
9.57e-07 | 3.581012964 | 0.001453689
9.58e-07 | 3.580407143 | 0.001440981
9.59e-07 | 3.579802513 | 0.001428292
9.6e-07 | 3.579199314 | 0.001415629
9.61e-07 | 3.578603983 | 0.001403592
9.62e-07 | 3.578018904 | 0.001392361
9.63e-07 | 3.577435017 | 0.001381146
9.64e-07 | 3.576852322 | 0.001369954
9.65e-07 | 3.57627058 | 0.00135878
9.66e-07 | 3.575690031 | 0.001347625
9.67e-07 | 3.575110435 | 0.001336491
9.68e-07 | 3.574532032 | 0.001325375
9.69e-07 | 3.573954821 | 0.001314279
9.7e-07 | 3.573378563 | 0.001303204
9.71e-07 | 3.572803736 | 0.001292146
9.72e-07 | 3.572229624 | 0.001281107
9.73e-07 | 3.571656704 | 0.00127009
9.74e-07 | 3.571084976 | 0.00125909
9.75e-07 | 3.570527315 | 0.001248972
9.76e-07 | 3.569975853 | 0.001239218
9.77e-07 | 3.569425583 | 0.00122948
9.78e-07 | 3.568876266 | 0.001219761
9.79e-07 | 3.568328142 | 0.001210057
9.8e-07 | 3.567780733 | 0.001200371
9.81e-07 | 3.567234755 | 0.001190699
9.82e-07 | 3.566689491 | 0.001181047
9.83e-07 | 3.56614542 | 0.001171411
9.84e-07 | 3.565602303 | 0.00116179
9.85e-07 | 3.565060139 | 0.001152186
9.86e-07 | 3.564519167 | 0.001142601
9.87e-07 | 3.563979149 | 0.001133029
9.88e-07 | 3.563439846 | 0.001123475
9.89e-07 | 3.562910318 | 0.001114564
9.9e-07 | 3.562387228 | 0.001106094
9.91e-07 | 3.56186533 | 0.00109764
9.92e-07 | 3.561344147 | 0.0010892
9.93e-07 | 3.560824156 | 0.001080774
9.94e-07 | 3.560305119 | 0.001072363
9.95e-07 | 3.559786797 | 0.001063966
9.96e-07 | 3.559269667 | 0.001055583
9.97e-07 | 3.558753252 | 0.001047215
9.98e-07 | 3.558238029 | 0.001038862
9.99e-07 | 3.557723999 | 0.001030523
1e-06 | 3.557210445 | 0.001022198
1.001e-06 | 3.556698084 | 0.001013888
1.002e-06 | 3.556186676 | 0.001005592
1.003e-06 | 3.555676937 | 0.000997363
1.004e-06 | 3.555180788 | 0.00099001
1.005e-06 | 3.554685354 | 0.000982669
1.006e-06 | 3.554191113 | 0.000975339
1.007e-06 | 3.553697586 | 0.000968024
1.008e-06 | 3.553205013 | 0.000960721
1.009e-06 | 3.552713394 | 0.00095343
1.01e-06 | 3.55222249 | 0.000946151
1.011e-06 | 3.551732779 | 0.000938886
1.012e-06 | 3.551243782 | 0.000931632
1.013e-06 | 3.550755739 | 0.00092439
1.014e-06 | 3.55026865 | 0.000917161
1.015e-06 | 3.549782276 | 0.000909945
1.016e-06 | 3.549297094 | 0.00090274
1.017e-06 | 3.548812628 | 0.000895548
1.018e-06 | 3.548330069 | 0.000888439
1.019e-06 | 3.547859669 | 0.000882065
1.02e-06 | 3.547390461 | 0.000875703
1.021e-06 | 3.54692173 | 0.00086935
1.022e-06 | 3.546454191 | 0.000863008
1.023e-06 | 3.545987368 | 0.000856678
1.024e-06 | 3.545521259 | 0.000850359
1.025e-06 | 3.545056105 | 0.000844049
1.026e-06 | 3.544591904 | 0.000837751
1.027e-06 | 3.544128418 | 0.000831463
1.028e-06 | 3.543665886 | 0.000825185
1.029e-06 | 3.543204069 | 0.000818919
1.03e-06 | 3.542743206 | 0.000812663
1.031e-06 | 3.542283058 | 0.000806417
1.032e-06 | 3.541823864 | 0.000800182
1.033e-06 | 3.541365385 | 0.000793957
1.034e-06 | 3.540918827 | 0.000788202
1.035e-06 | 3.540478945 | 0.000782686
1.036e-06 | 3.540039778 | 0.000777179
1.037e-06 | 3.539601326 | 0.000771681
1.038e-06 | 3.539163828 | 0.000766193
1.039e-06 | 3.538727045 | 0.000760713
1.04e-06 | 3.538290977 | 0.000755244
1.041e-06 | 3.537855625 | 0.000749782
1.042e-06 | 3.537421227 | 0.000744331
1.043e-06 | 3.536987543 | 0.000738888
1.044e-06 | 3.536554575 | 0.000733455
1.045e-06 | 3.536122561 | 0.000728031
1.046e-06 | 3.535691261 | 0.000722615
1.047e-06 | 3.535260677 | 0.000717209
1.048e-06 | 3.534830809 | 0.000711811
1.049e-06 | 3.534401894 | 0.000706423
1.05e-06 | 3.533982277 | 0.000701504
1.051e-06 | 3.53356576 | 0.00069673
1.052e-06 | 3.533150196 | 0.000691964
1.053e-06 | 3.532735348 | 0.000687207
1.054e-06 | 3.532321215 | 0.000682457
1.055e-06 | 3.531907797 | 0.000677715
1.056e-06 | 3.531495333 | 0.000672982
1.057e-06 | 3.531083345 | 0.000668256
1.058e-06 | 3.530672312 | 0.000663538
1.059e-06 | 3.530261755 | 0.000658827
1.06e-06 | 3.529852152 | 0.000654124
1.061e-06 | 3.529443026 | 0.000649429
1.062e-06 | 3.529034853 | 0.000644743
1.063e-06 | 3.528627157 | 0.000640063
1.064e-06 | 3.528220415 | 0.000635392
1.065e-06 | 3.52781415 | 0.000630728
1.066e-06 | 3.527409315 | 0.000626267
1.067e-06 | 3.527006149 | 0.000622138
1.068e-06 | 3.526603699 | 0.000618015
1.069e-06 | 3.526201963 | 0.000613899
1.07e-06 | 3.525800705 | 0.00060979
1.071e-06 | 3.525400162 | 0.000605688
1.072e-06 | 3.525000572 | 0.000601593
1.073e-06 | 3.524601698 | 0.000597504
1.074e-06 | 3.5242033 | 0.000593422
1.075e-06 | 3.523805618 | 0.000589346
1.076e-06 | 3.523408651 | 0.000585278
1.077e-06 | 3.523012638 | 0.000581215
1.078e-06 | 3.522617102 | 0.00057716
1.079e-06 | 3.522222281 | 0.000573111
1.08e-06 | 3.521827936 | 0.000569069
1.081e-06 | 3.521434546 | 0.000565033
1.082e-06 | 3.521041632 | 0.000561004
1.083e-06 | 3.520654202 | 0.000557188
1.084e-06 | 3.520272732 | 0.00055362
1.085e-06 | 3.519891977 | 0.000550058
1.086e-06 | 3.5195117 | 0.000546501
1.087e-06 | 3.519132376 | 0.000542951
1.088e-06 | 3.518753529 | 0.000539406
1.089e-06 | 3.518375397 | 0.000535867
1.09e-06 | 3.517997742 | 0.000532333
1.091e-06 | 3.51762104 | 0.000528805
1.092e-06 | 3.517244577 | 0.000525283
1.093e-06 | 3.516869068 | 0.000521767
1.094e-06 | 3.516494274 | 0.000518256
1.095e-06 | 3.516119957 | 0.000514752
1.096e-06 | 3.515746355 | 0.000511252
1.097e-06 | 3.51537323 | 0.000507759
1.098e-06 | 3.51500082 | 0.000504271
1.099e-06 | 3.514629126 | 0.000500788
1.1e-06 | 3.514258146 | 0.000497312
1.101e-06 | 3.513901472 | 0.000494228
1.102e-06 | 3.513545513 | 0.000491148
1.103e-06 | 3.513190031 | 0.000488074
1.104e-06 | 3.512835264 | 0.000485005
1.105e-06 | 3.512480974 | 0.000481941
1.106e-06 | 3.512127399 | 0.000478882
1.107e-06 | 3.511774302 | 0.000475828
1.108e-06 | 3.511421919 | 0.000472778
1.109e-06 | 3.511070013 | 0.000469734
1.11e-06 | 3.510718822 | 0.000466694
1.111e-06 | 3.510368109 | 0.000463659
1.112e-06 | 3.51001811 | 0.000460629
1.113e-06 | 3.509668827 | 0.000457604
1.114e-06 | 3.509319782 | 0.000454584
1.115e-06 | 3.508971691 | 0.000451569
1.116e-06 | 3.508624077 | 0.000448558
1.117e-06 | 3.508276939 | 0.000445552
1.118e-06 | 3.507930517 | 0.000442551
1.119e-06 | 3.507592916 | 0.000439879
1.12e-06 | 3.507256508 | 0.000437222
1.121e-06 | 3.506920338 | 0.000434569
1.122e-06 | 3.506585121 | 0.000431921
1.123e-06 | 3.506250143 | 0.000429277
1.124e-06 | 3.50591588 | 0.000426637
1.125e-06 | 3.505582094 | 0.000424001
1.126e-06 | 3.505249023 | 0.00042137
1.127e-06 | 3.504916191 | 0.000418742
1.128e-06 | 3.504584312 | 0.000416119
1.129e-06 | 3.504252672 | 0.0004135
1.13e-06 | 3.503921747 | 0.000410885
1.131e-06 | 3.503591299 | 0.000408274
1.132e-06 | 3.503261328 | 0.000405667
1.133e-06 | 3.502932072 | 0.000403065
1.134e-06 | 3.502603292 | 0.000400466
1.135e-06 | 3.502275229 | 0.000397872
1.136e-06 | 3.501947641 | 0.000395282
1.137e-06 | 3.501623392 | 0.000392792
1.138e-06 | 3.501305103 | 0.000390499
1.139e-06 | 3.50098753 | 0.00038821
1.14e-06 | 3.500670433 | 0.000385924
1.141e-06 | 3.500354052 | 0.000383642
1.142e-06 | 3.500038147 | 0.000381364
1.143e-06 | 3.499722481 | 0.000379089
1.144e-06 | 3.49940753 | 0.000376817
1.145e-06 | 3.499093056 | 0.00037455
1.146e-06 | 3.498779297 | 0.000372286
1.147e-06 | 3.498466015 | 0.000370025
1.148e-06 | 3.498152971 | 0.000367768
1.149e-06 | 3.497840643 | 0.000365514
1.15e-06 | 3.497528791 | 0.000363264
1.151e-06 | 3.497217655 | 0.000361018
1.152e-06 | 3.496906757 | 0.000358774
1.153e-06 | 3.496596575 | 0.000356535
1.154e-06 | 3.496286631 | 0.000354299
1.155e-06 | 3.495977402 | 0.000352066
1.156e-06 | 3.495669127 | 0.000349854
1.157e-06 | 3.495368719 | 0.000347878
1.158e-06 | 3.49506855 | 0.000345905
1.159e-06 | 3.494769096 | 0.000343935
1.16e-06 | 3.494470119 | 0.000341968
1.161e-06 | 3.494171619 | 0.000340005
1.162e-06 | 3.493873596 | 0.000338044
1.163e-06 | 3.49357605 | 0.000336086
1.164e-06 | 3.49327898 | 0.000334132
1.165e-06 | 3.492982626 | 0.00033218
1.166e-06 | 3.49268651 | 0.000330232
1.167e-06 | 3.492390871 | 0.000328286
1.168e-06 | 3.492095709 | 0.000326343
1.169e-06 | 3.491801023 | 0.000324404
1.17e-06 | 3.491506815 | 0.000322468
1.171e-06 | 3.491213322 | 0.000320534
1.172e-06 | 3.490920067 | 0.000318603
1.173e-06 | 3.490627289 | 0.000316676
1.174e-06 | 3.490334988 | 0.000314751
1.175e-06 | 3.490043163 | 0.000312829
1.176e-06 | 3.489753246 | 0.00031094
1.177e-06 | 3.489472151 | 0.000309239
1.178e-06 | 3.489191771 | 0.000307541
1.179e-06 | 3.488911629 | 0.000305846
1.18e-06 | 3.488631725 | 0.000304153
1.181e-06 | 3.488352537 | 0.000302462
1.182e-06 | 3.488073826 | 0.000300775
1.183e-06 | 3.487795353 | 0.000299089
1.184e-06 | 3.487517357 | 0.000297407
1.185e-06 | 3.487240076 | 0.000295727
1.186e-06 | 3.486963034 | 0.000294049
1.187e-06 | 3.486686468 | 0.000292374
1.188e-06 | 3.486410379 | 0.000290702
1.189e-06 | 3.486134768 | 0.000289032
1.19e-06 | 3.485859632 | 0.000287365
1.191e-06 | 3.485584736 | 0.0002857
1.192e-06 | 3.485310316 | 0.000284038
1.193e-06 | 3.485036373 | 0.000282379
1.194e-06 | 3.484762907 | 0.000280721
1.195e-06 | 3.484489918 | 0.000279067
1.196e-06 | 3.484217167 | 0.000277415
1.197e-06 | 3.483948708 | 0.000275859
1.198e-06 | 3.483684063 | 0.000274398
1.199e-06 | 3.483419895 | 0.000272938
1.2e-06 | 3.483155966 | 0.000271481

## nk_info
m