## nk
m | n | k
3e-07 | 1.4057 | 0
3.0049e-07 | 1.4057 | 0
3.0208e-07 | 1.4063 | 0
3.0368e-07 | 1.4068 | 0
3.0527e-07 | 1.4073 | 0
3.0687e-07 | 1.4078 | 0
3.0846e-07 | 1.4083 | 0
3.1005e-07 | 1.4087 | 0
3.1165e-07 | 1.4091 | 0
3.1324e-07 | 1.4095 | 0
3.1484e-07 | 1.4098 | 0
3.1643e-07 | 1.4102 | 0
3.1802e-07 | 1.4105 | 0
3.1962e-07 | 1.4108 | 0
3.2121e-07 | 1.4111 | 0
3.228e-07 | 1.4113 | 0
3.244e-07 | 1.4116 | 0
3.2599e-07 | 1.4118 | 0
3.2758e-07 | 1.412 | 0
3.2918e-07 | 1.4122 | 0
3.3077e-07 | 1.4124 | 0
3.3236e-07 | 1.4126 | 0
3.3396e-07 | 1.4127 | 0
3.3555e-07 | 1.4129 | 0
3.3714e-07 | 1.413 | 0
3.3873e-07 | 1.4131 | 0
3.4033e-07 | 1.4132 | 0
3.4192e-07 | 1.4133 | 0
3.4351e-07 | 1.4134 | 0
3.451e-07 | 1.4135 | 0
3.467e-07 | 1.4136 | 0
3.4829e-07 | 1.4136 | 0
3.4988e-07 | 1.4137 | 0
3.5147e-07 | 1.4137 | 0
3.5306e-07 | 1.4137 | 0
3.5466e-07 | 1.4137 | 0
3.5625e-07 | 1.4138 | 0
3.5784e-07 | 1.4138 | 0
3.5943e-07 | 1.4138 | 0
3.6102e-07 | 1.4138 | 0
3.6261e-07 | 1.4137 | 0
3.6421e-07 | 1.4137 | 0
3.658e-07 | 1.4137 | 0
3.6739e-07 | 1.4137 | 0
3.6898e-07 | 1.4136 | 0
3.7057e-07 | 1.4136 | 0
3.7216e-07 | 1.4135 | 0
3.7375e-07 | 1.4135 | 0
3.7534e-07 | 1.4134 | 0
3.7694e-07 | 1.4133 | 0
3.7853e-07 | 1.4133 | 0
3.8012e-07 | 1.4132 | 0
3.8171e-07 | 1.4131 | 0
3.833e-07 | 1.413 | 0
3.8489e-07 | 1.413 | 0
3.8648e-07 | 1.4129 | 0
3.8807e-07 | 1.4128 | 0
3.8966e-07 | 1.4127 | 0
3.9125e-07 | 1.4126 | 0
3.9284e-07 | 1.4125 | 0
3.9443e-07 | 1.4124 | 0
3.9602e-07 | 1.4123 | 0
3.9761e-07 | 1.4122 | 0
3.992e-07 | 1.412 | 0
4.0079e-07 | 1.4119 | 0
4.0238e-07 | 1.4118 | 0
4.0397e-07 | 1.4117 | 0
4.0556e-07 | 1.4116 | 0
4.0715e-07 | 1.4115 | 0
4.0874e-07 | 1.4113 | 0
4.1033e-07 | 1.4112 | 0
4.1192e-07 | 1.4111 | 0
4.1351e-07 | 1.4109 | 0
4.151e-07 | 1.4108 | 0
4.1669e-07 | 1.4107 | 0
4.1828e-07 | 1.4105 | 0
4.1987e-07 | 1.4104 | 0
4.2146e-07 | 1.4103 | 0
4.2305e-07 | 1.4101 | 0
4.2464e-07 | 1.41 | 0
4.2623e-07 | 1.4099 | 0
4.2782e-07 | 1.4097 | 0
4.2941e-07 | 1.4096 | 0
4.31e-07 | 1.4094 | 0
4.3259e-07 | 1.4093 | 0
4.3418e-07 | 1.4092 | 0
4.3577e-07 | 1.409 | 0
4.3735e-07 | 1.4089 | 0
4.3894e-07 | 1.4087 | 0
4.4053e-07 | 1.4086 | 0
4.4212e-07 | 1.4084 | 0
4.4371e-07 | 1.4083 | 0
4.453e-07 | 1.4081 | 0
4.4689e-07 | 1.408 | 0
4.4848e-07 | 1.4078 | 0
4.5007e-07 | 1.4077 | 0
4.5166e-07 | 1.4075 | 0
4.5325e-07 | 1.4074 | 0
4.5484e-07 | 1.4072 | 0
4.5643e-07 | 1.4071 | 0
4.5802e-07 | 1.4069 | 0
4.596e-07 | 1.4068 | 0
4.6119e-07 | 1.4066 | 0
4.6278e-07 | 1.4065 | 0
4.6437e-07 | 1.4063 | 0
4.6596e-07 | 1.4062 | 0
4.6755e-07 | 1.406 | 0
4.6914e-07 | 1.4059 | 0
4.7073e-07 | 1.4057 | 0
4.7232e-07 | 1.4056 | 0
4.7391e-07 | 1.4054 | 0
4.755e-07 | 1.4053 | 0
4.7709e-07 | 1.4052 | 0
4.7867e-07 | 1.405 | 0
4.8026e-07 | 1.4049 | 0
4.8185e-07 | 1.4047 | 0
4.8344e-07 | 1.4046 | 0
4.8503e-07 | 1.4044 | 0
4.8662e-07 | 1.4043 | 0
4.8821e-07 | 1.4041 | 0
4.898e-07 | 1.404 | 0
4.9139e-07 | 1.4038 | 0
4.9298e-07 | 1.4037 | 0
4.9457e-07 | 1.4035 | 0
4.9616e-07 | 1.4034 | 0
4.9775e-07 | 1.4032 | 0
4.9934e-07 | 1.4031 | 0
5.0093e-07 | 1.403 | 0
5.0251e-07 | 1.4028 | 0
5.041e-07 | 1.4027 | 0
5.0569e-07 | 1.4025 | 0
5.0728e-07 | 1.4024 | 0
5.0887e-07 | 1.4022 | 0
5.1046e-07 | 1.4021 | 0
5.1205e-07 | 1.402 | 0
5.1364e-07 | 1.4018 | 0
5.1523e-07 | 1.4017 | 0
5.1682e-07 | 1.4015 | 0
5.1841e-07 | 1.4014 | 0
5.2e-07 | 1.4013 | 0
5.2159e-07 | 1.4011 | 0
5.2318e-07 | 1.401 | 0
5.2477e-07 | 1.4009 | 0
5.2636e-07 | 1.4007 | 0
5.2795e-07 | 1.4006 | 0
5.2954e-07 | 1.4005 | 0
5.3113e-07 | 1.4003 | 0
5.3272e-07 | 1.4002 | 0
5.3431e-07 | 1.4 | 0
5.359e-07 | 1.3999 | 0
5.3749e-07 | 1.3998 | 0
5.3908e-07 | 1.3997 | 0
5.4067e-07 | 1.3995 | 0
5.4226e-07 | 1.3994 | 0
5.4385e-07 | 1.3993 | 0
5.4544e-07 | 1.3991 | 0
5.4703e-07 | 1.399 | 0
5.4862e-07 | 1.3989 | 0
5.5021e-07 | 1.3987 | 0
5.518e-07 | 1.3986 | 0
5.5339e-07 | 1.3985 | 0
5.5498e-07 | 1.3984 | 0
5.5658e-07 | 1.3982 | 0
5.5817e-07 | 1.3981 | 0
5.5976e-07 | 1.398 | 0
5.6135e-07 | 1.3979 | 0
5.6294e-07 | 1.3977 | 0
5.6453e-07 | 1.3976 | 0
5.6612e-07 | 1.3975 | 0
5.6771e-07 | 1.3974 | 0
5.693e-07 | 1.3972 | 0
5.7089e-07 | 1.3971 | 0
5.7249e-07 | 1.397 | 0
5.7408e-07 | 1.3969 | 0
5.7567e-07 | 1.3968 | 0
5.7726e-07 | 1.3967 | 0
5.7885e-07 | 1.3965 | 0
5.8044e-07 | 1.3964 | 0
5.8203e-07 | 1.3963 | 0
5.8362e-07 | 1.3962 | 0
5.8522e-07 | 1.3961 | 0
5.8681e-07 | 1.396 | 0
5.884e-07 | 1.3958 | 0
5.8999e-07 | 1.3957 | 0
5.9158e-07 | 1.3956 | 0
5.9318e-07 | 1.3955 | 0
5.9477e-07 | 1.3954 | 0
5.9636e-07 | 1.3953 | 0
5.9795e-07 | 1.3952 | 0
5.9954e-07 | 1.3951 | 0
6.0114e-07 | 1.3949 | 0
6.0273e-07 | 1.3948 | 0
6.0432e-07 | 1.3947 | 0
6.0591e-07 | 1.3946 | 0
6.075e-07 | 1.3945 | 0
6.091e-07 | 1.3944 | 0
6.1069e-07 | 1.3943 | 0
6.1228e-07 | 1.3942 | 0
6.1387e-07 | 1.3941 | 0
6.1547e-07 | 1.394 | 0
6.1706e-07 | 1.3939 | 0
6.1865e-07 | 1.3938 | 0
6.2024e-07 | 1.3937 | 0
6.2184e-07 | 1.3936 | 0
6.2343e-07 | 1.3935 | 0
6.2502e-07 | 1.3934 | 0
6.2662e-07 | 1.3933 | 0
6.2821e-07 | 1.3932 | 0
6.298e-07 | 1.3931 | 0
6.314e-07 | 1.393 | 0
6.3299e-07 | 1.3929 | 0
6.3458e-07 | 1.3928 | 0
6.3617e-07 | 1.3927 | 0
6.3777e-07 | 1.3926 | 0
6.3936e-07 | 1.3925 | 0
6.4095e-07 | 1.3924 | 0
6.4255e-07 | 1.3923 | 0
6.4414e-07 | 1.3922 | 0
6.4573e-07 | 1.3921 | 0
6.4733e-07 | 1.392 | 0
6.4892e-07 | 1.3919 | 0
6.5051e-07 | 1.3918 | 0
6.5211e-07 | 1.3917 | 0
6.537e-07 | 1.3916 | 0
6.5529e-07 | 1.3915 | 0
6.5689e-07 | 1.3914 | 0
6.5848e-07 | 1.3913 | 0
6.6008e-07 | 1.3912 | 0
6.6167e-07 | 1.3911 | 0
6.6326e-07 | 1.3911 | 0
6.6486e-07 | 1.391 | 0
6.6645e-07 | 1.3909 | 0
6.6804e-07 | 1.3908 | 0
6.6964e-07 | 1.3907 | 0
6.7123e-07 | 1.3906 | 0
6.7283e-07 | 1.3905 | 0
6.7442e-07 | 1.3904 | 0
6.7601e-07 | 1.3904 | 0
6.7761e-07 | 1.3903 | 0
6.792e-07 | 1.3902 | 0
6.8079e-07 | 1.3901 | 0
6.8239e-07 | 1.39 | 0
6.8398e-07 | 1.3899 | 0
6.8558e-07 | 1.3898 | 0
6.8717e-07 | 1.3898 | 0
6.8876e-07 | 1.3897 | 0
6.9036e-07 | 1.3896 | 0
6.9195e-07 | 1.3895 | 0
6.9354e-07 | 1.3894 | 0
6.9514e-07 | 1.3894 | 0
6.9673e-07 | 1.3893 | 0
6.9833e-07 | 1.3892 | 0
6.9992e-07 | 1.3891 | 0
7.0151e-07 | 1.389 | 0
7.0311e-07 | 1.389 | 0
7.047e-07 | 1.3889 | 0
7.0629e-07 | 1.3888 | 0
7.0789e-07 | 1.3887 | 0
7.0948e-07 | 1.3886 | 0
7.1107e-07 | 1.3886 | 0
7.1267e-07 | 1.3885 | 0
7.1426e-07 | 1.3884 | 0
7.1585e-07 | 1.3883 | 0
7.1745e-07 | 1.3883 | 0
7.1904e-07 | 1.3882 | 0
7.2063e-07 | 1.3881 | 0
7.2223e-07 | 1.388 | 0
7.2382e-07 | 1.388 | 0
7.2541e-07 | 1.3879 | 0
7.2701e-07 | 1.3878 | 0
7.286e-07 | 1.3877 | 0
7.3019e-07 | 1.3877 | 0
7.3178e-07 | 1.3876 | 0
7.3338e-07 | 1.3875 | 0
7.3497e-07 | 1.3875 | 0
7.3656e-07 | 1.3874 | 0
7.3815e-07 | 1.3873 | 0
7.3975e-07 | 1.3872 | 0
7.4134e-07 | 1.3872 | 0
7.4293e-07 | 1.3871 | 0
7.4452e-07 | 1.387 | 0
7.4611e-07 | 1.387 | 0
7.477e-07 | 1.3869 | 0
7.493e-07 | 1.3868 | 0
7.5089e-07 | 1.3868 | 0
7.5248e-07 | 1.3867 | 0
7.5407e-07 | 1.3866 | 0
7.5566e-07 | 1.3866 | 0
7.5725e-07 | 1.3865 | 0
7.5884e-07 | 1.3864 | 0
7.6043e-07 | 1.3864 | 0
7.6202e-07 | 1.3863 | 0
7.6361e-07 | 1.3862 | 0
7.652e-07 | 1.3862 | 0
7.6679e-07 | 1.3861 | 0
7.6838e-07 | 1.386 | 0
7.6997e-07 | 1.386 | 0
7.7156e-07 | 1.3859 | 0
7.7315e-07 | 1.3858 | 0
7.7474e-07 | 1.3858 | 0
7.7633e-07 | 1.3857 | 0
7.7792e-07 | 1.3857 | 0
7.7951e-07 | 1.3856 | 0
7.811e-07 | 1.3855 | 0
7.8268e-07 | 1.3855 | 0
7.8427e-07 | 1.3854 | 0
7.8586e-07 | 1.3854 | 0
7.8745e-07 | 1.3853 | 0
7.8903e-07 | 1.3852 | 0
7.9062e-07 | 1.3852 | 0
7.9221e-07 | 1.3851 | 0
7.9379e-07 | 1.3851 | 0
7.9538e-07 | 1.385 | 0
7.9697e-07 | 1.3849 | 0
7.9855e-07 | 1.3849 | 0
8.0014e-07 | 1.3848 | 0
8.0172e-07 | 1.3848 | 0
8.0331e-07 | 1.3847 | 0
8.0489e-07 | 1.3847 | 0
8.0648e-07 | 1.3846 | 0
8.0806e-07 | 1.3845 | 0
8.0965e-07 | 1.3845 | 0
8.1123e-07 | 1.3844 | 0
8.1281e-07 | 1.3844 | 0
8.1439e-07 | 1.3843 | 0
8.1598e-07 | 1.3843 | 0
8.1756e-07 | 1.3842 | 0
8.1914e-07 | 1.3842 | 0
8.2072e-07 | 1.3841 | 0
8.223e-07 | 1.3841 | 0
8.2388e-07 | 1.384 | 0
8.2546e-07 | 1.3839 | 0
8.2704e-07 | 1.3839 | 0
8.2862e-07 | 1.3838 | 0
8.302e-07 | 1.3838 | 0
8.3178e-07 | 1.3837 | 0
8.3336e-07 | 1.3837 | 0
8.3494e-07 | 1.3836 | 0
8.3652e-07 | 1.3836 | 0
8.3809e-07 | 1.3835 | 0
8.3967e-07 | 1.3835 | 0
8.4125e-07 | 1.3834 | 0
8.4282e-07 | 1.3834 | 0
8.444e-07 | 1.3833 | 0
8.4597e-07 | 1.3833 | 0
8.4755e-07 | 1.3832 | 0
8.4912e-07 | 1.3832 | 0
8.507e-07 | 1.3831 | 0
8.5227e-07 | 1.3831 | 0
8.5384e-07 | 1.383 | 0
8.5541e-07 | 1.383 | 0
8.5698e-07 | 1.3829 | 0
8.5856e-07 | 1.3829 | 0
8.6013e-07 | 1.3828 | 0
8.617e-07 | 1.3828 | 0
8.6327e-07 | 1.3827 | 0
8.6483e-07 | 1.3827 | 0
8.664e-07 | 1.3827 | 0
8.6797e-07 | 1.3826 | 0
8.6954e-07 | 1.3826 | 0
8.711e-07 | 1.3825 | 0
8.7267e-07 | 1.3825 | 0
8.7424e-07 | 1.3824 | 0
8.758e-07 | 1.3824 | 0
8.7736e-07 | 1.3823 | 0
8.7893e-07 | 1.3823 | 0
8.8049e-07 | 1.3822 | 0
8.8205e-07 | 1.3822 | 0
8.8362e-07 | 1.3822 | 0
8.8518e-07 | 1.3821 | 0
8.8674e-07 | 1.3821 | 0
8.883e-07 | 1.382 | 0
8.8986e-07 | 1.382 | 0
8.9141e-07 | 1.3819 | 0
8.9297e-07 | 1.3819 | 0
8.9453e-07 | 1.3819 | 0
8.9608e-07 | 1.3818 | 0
8.9764e-07 | 1.3818 | 0
8.9919e-07 | 1.3817 | 0
9.0075e-07 | 1.3817 | 0
9.023e-07 | 1.3816 | 0
9.0385e-07 | 1.3816 | 0
9.054e-07 | 1.3816 | 0
9.0696e-07 | 1.3815 | 0
9.085e-07 | 1.3815 | 0
9.1005e-07 | 1.3814 | 0
9.116e-07 | 1.3814 | 0
9.1315e-07 | 1.3814 | 0
9.147e-07 | 1.3813 | 0
9.1624e-07 | 1.3813 | 0
9.1779e-07 | 1.3812 | 0
9.1933e-07 | 1.3812 | 0
9.2087e-07 | 1.3812 | 0
9.2242e-07 | 1.3811 | 0
9.2396e-07 | 1.3811 | 0
9.255e-07 | 1.381 | 0
9.2704e-07 | 1.381 | 0
9.2857e-07 | 1.381 | 0
9.3011e-07 | 1.3809 | 0
9.3165e-07 | 1.3809 | 0
9.3318e-07 | 1.3809 | 0
9.3472e-07 | 1.3808 | 0
9.3625e-07 | 1.3808 | 0
9.3778e-07 | 1.3807 | 0
9.3932e-07 | 1.3807 | 0
9.4085e-07 | 1.3807 | 0
9.4238e-07 | 1.3806 | 0
9.439e-07 | 1.3806 | 0
9.4543e-07 | 1.3806 | 0
9.4696e-07 | 1.3805 | 0
9.4848e-07 | 1.3805 | 0
9.5001e-07 | 1.3805 | 0
9.5153e-07 | 1.3804 | 0
9.5305e-07 | 1.3804 | 0
9.5457e-07 | 1.3804 | 0
9.5609e-07 | 1.3803 | 0
9.5761e-07 | 1.3803 | 0
9.5912e-07 | 1.3802 | 0
9.6064e-07 | 1.3802 | 0
9.6215e-07 | 1.3802 | 0
9.6367e-07 | 1.3801 | 0
9.6518e-07 | 1.3801 | 0
9.6669e-07 | 1.3801 | 0
9.682e-07 | 1.38 | 0
9.6971e-07 | 1.38 | 0
9.7121e-07 | 1.38 | 0
9.7272e-07 | 1.3799 | 0
9.7422e-07 | 1.3799 | 0
9.7573e-07 | 1.3799 | 0
9.7723e-07 | 1.3798 | 0
9.7873e-07 | 1.3798 | 0
9.8023e-07 | 1.3798 | 0
9.8172e-07 | 1.3798 | 0
9.8322e-07 | 1.3797 | 0
9.8471e-07 | 1.3797 | 0
9.8621e-07 | 1.3797 | 0
9.877e-07 | 1.3796 | 0
9.8919e-07 | 1.3796 | 0
9.9068e-07 | 1.3796 | 0
9.9216e-07 | 1.3795 | 0
9.9365e-07 | 1.3795 | 0
9.9513e-07 | 1.3795 | 0
9.9662e-07 | 1.3794 | 0
9.981e-07 | 1.3794 | 0
9.9958e-07 | 1.3794 | 0
1.0011e-06 | 1.3794 | 0
1.0025e-06 | 1.3793 | 0
1.004e-06 | 1.3793 | 0
1.0055e-06 | 1.3793 | 0
1.0069e-06 | 1.3792 | 0
1.0084e-06 | 1.3792 | 0
1.0099e-06 | 1.3792 | 0
1.0109e-06 | 1.3792 | 0
1.0142e-06 | 1.3791 | 0
1.0176e-06 | 1.379 | 0
1.021e-06 | 1.379 | 0
1.0244e-06 | 1.3789 | 0
1.0278e-06 | 1.3788 | 0
1.0311e-06 | 1.3788 | 0
1.0345e-06 | 1.3787 | 0
1.0379e-06 | 1.3786 | 0
1.0413e-06 | 1.3786 | 0
1.0447e-06 | 1.3785 | 0
1.048e-06 | 1.3785 | 0
1.0514e-06 | 1.3784 | 0
1.0548e-06 | 1.3783 | 0
1.0582e-06 | 1.3783 | 0
1.0616e-06 | 1.3782 | 0
1.065e-06 | 1.3782 | 0
1.0684e-06 | 1.3781 | 0
1.0717e-06 | 1.378 | 0
1.0751e-06 | 1.378 | 0
1.0785e-06 | 1.3779 | 0
1.0819e-06 | 1.3779 | 0
1.0853e-06 | 1.3778 | 0
1.0887e-06 | 1.3778 | 0
1.0921e-06 | 1.3777 | 0
1.0955e-06 | 1.3777 | 0
1.0989e-06 | 1.3776 | 0
1.1023e-06 | 1.3776 | 0
1.1056e-06 | 1.3775 | 0
1.109e-06 | 1.3775 | 0
1.1124e-06 | 1.3774 | 0
1.1158e-06 | 1.3774 | 0
1.1192e-06 | 1.3773 | 0
1.1226e-06 | 1.3772 | 0
1.126e-06 | 1.3772 | 0
1.1294e-06 | 1.3771 | 0
1.1328e-06 | 1.3771 | 0
1.1362e-06 | 1.3771 | 0
1.1396e-06 | 1.377 | 0
1.143e-06 | 1.377 | 0
1.1464e-06 | 1.3769 | 0
1.1498e-06 | 1.3769 | 0
1.1532e-06 | 1.3768 | 0
1.1566e-06 | 1.3768 | 0
1.16e-06 | 1.3767 | 0
1.1634e-06 | 1.3767 | 0
1.1668e-06 | 1.3766 | 0
1.1702e-06 | 1.3766 | 0
1.1736e-06 | 1.3765 | 0
1.177e-06 | 1.3765 | 0
1.1804e-06 | 1.3765 | 0
1.1838e-06 | 1.3764 | 0
1.1872e-06 | 1.3764 | 0
1.1906e-06 | 1.3763 | 0
1.1941e-06 | 1.3763 | 0
1.1975e-06 | 1.3762 | 0
1.2e-06 | 1.3762 | 0