## nk
nm | n | k
300 | 2.862966141 | 3.702776172
310 | 3.009147533 | 3.510608818
320 | 3.03989206 | 3.377619877
330 | 3.039971474 | 3.293212654
340 | 3.045241713 | 3.254198301
350 | 3.055687456 | 3.222861743
360 | 3.059992459 | 3.198960378
370 | 3.059998023 | 3.185183874
380 | 3.05635768 | 3.179998086
390 | 3.045964748 | 3.187995872
400 | 3.030892831 | 3.220221507
410 | 3.037499964 | 3.257644599
420 | 3.044677149 | 3.298403077
430 | 3.054889107 | 3.344838323
440 | 3.074496562 | 3.403673652
450 | 3.102029611 | 3.459781481
460 | 3.134121284 | 3.514578504
470 | 3.18521543 | 3.571347239
480 | 3.243240526 | 3.629837335
490 | 3.317137113 | 3.693135459
500 | 3.406347768 | 3.739564865
510 | 3.517741392 | 3.763614721
520 | 3.619716438 | 3.753634106
530 | 3.708193069 | 3.677468295
540 | 3.788308442 | 3.602734589
550 | 3.776165234 | 3.521867223
560 | 3.764154481 | 3.439818095
570 | 3.74088168 | 3.41941017
580 | 3.711025459 | 3.434291157
590 | 3.68155565 | 3.449496864
600 | 3.679922964 | 3.472852359
610 | 3.67992223 | 3.4965824
620 | 3.680184985 | 3.520184988
630 | 3.698635696 | 3.538640306
640 | 3.716995105 | 3.557000161
650 | 3.735264568 | 3.575266045
660 | 3.754364944 | 3.57994707
670 | 3.773731523 | 3.579919129
680 | 3.793046158 | 3.579940676
690 | 3.810872983 | 3.577924917
700 | 3.818185497 | 3.560635302
710 | 3.825565309 | 3.543349218
720 | 3.833012782 | 3.526067489
730 | 3.838933456 | 3.508484491
740 | 3.823672625 | 3.486773797
750 | 3.808359613 | 3.464937091
760 | 3.792993634 | 3.44297133
770 | 3.777574679 | 3.420875172
780 | 3.746932472 | 3.399223938
790 | 3.701330022 | 3.37804398
800 | 3.655222525 | 3.35679964
810 | 3.608595541 | 3.335493976
820 | 3.561430113 | 3.314130057
830 | 3.508358217 | 3.30493451
840 | 3.444501469 | 3.31999822
850 | 3.380351256 | 3.335921863
860 | 3.315933143 | 3.352732798
870 | 3.251275195 | 3.370456561
880 | 3.186406195 | 3.389125939
890 | 3.12433259 | 3.420695702
900 | 3.066507367 | 3.468426314
910 | 3.009441501 | 3.517110621
920 | 2.953177181 | 3.566706855
930 | 2.897754806 | 3.617172305
940 | 2.843220281 | 3.668469564
950 | 2.789602136 | 3.72054569
960 | 2.741216659 | 3.777446362
970 | 2.696446972 | 3.837222399
980 | 2.652799376 | 3.897360864
990 | 2.610275808 | 3.957807826
1000 | 2.568918165 | 4.018517524
1010 | 2.528615601 | 4.079420844
1020 | 2.489372519 | 4.140472479
1030 | 2.451243442 | 4.20163682
1040 | 2.415902726 | 4.267638111
1050 | 2.382449618 | 4.335564
1060 | 2.350129487 | 4.403300708
1070 | 2.318905021 | 4.470813009
1080 | 2.288738498 | 4.538069329
1090 | 2.259592372 | 4.605041684
1100 | 2.231429264 | 4.671705244
1110 | 2.204212086 | 4.738038445
1120 | 2.177904774 | 4.804022415
1130 | 2.152982466 | 4.870134383
1140 | 2.130089782 | 4.936981142
1150 | 2.107998479 | 5.003377264
1160 | 2.086673963 | 5.069315981
1170 | 2.066083143 | 5.134791812
1180 | 2.046194241 | 5.199801282
1190 | 2.026976914 | 5.264341968
1200 | 2.008402101 | 5.328412691

## nk_info
nm