## nk
nm | n | k
246.225113 | 2.12685 | 0.90146
247.811768 | 2.14159 | 0.89618
249.398392 | 2.15617 | 0.89054
250.985077 | 2.17057 | 0.88457
252.571854 | 2.18478 | 0.87825
254.158615 | 2.1988 | 0.8716
255.745453 | 2.21261 | 0.86463
257.3323 | 2.2262 | 0.85735
258.91922 | 2.23956 | 0.84975
260.5062 | 2.25268 | 0.84185
262.09317 | 2.26556 | 0.83365
263.6802 | 2.27818 | 0.82517
265.267273 | 2.29054 | 0.81642
266.8543 | 2.30262 | 0.8074
268.441437 | 2.31442 | 0.79812
270.028656 | 2.32594 | 0.78859
271.6158 | 2.33716 | 0.77883
273.203125 | 2.34808 | 0.76885
274.7904 | 2.35869 | 0.75864
276.3777 | 2.36899 | 0.74824
277.965027 | 2.37897 | 0.73764
279.552429 | 2.38863 | 0.72686
281.139862 | 2.39796 | 0.71592
282.727264 | 2.40696 | 0.70481
284.3148 | 2.41563 | 0.69356
285.902374 | 2.42397 | 0.68217
287.4899 | 2.43197 | 0.67067
289.0775 | 2.43963 | 0.65905
290.6651 | 2.44695 | 0.64733
292.252747 | 2.45393 | 0.63553
293.8404 | 2.46056 | 0.62365
295.428162 | 2.46686 | 0.6117
297.01593 | 2.47282 | 0.5997
298.6037 | 2.47845 | 0.58766
300.1915 | 2.48373 | 0.57559
301.7794 | 2.48869 | 0.5635
303.3672 | 2.49331 | 0.5514
304.9551 | 2.4976 | 0.5393
306.54306 | 2.50157 | 0.52721
308.130951 | 2.50522 | 0.51514
309.718964 | 2.50855 | 0.5031
311.306976 | 2.51157 | 0.4911
312.89505 | 2.51428 | 0.47915
314.483063 | 2.51669 | 0.46726
316.071167 | 2.5188 | 0.45543
317.659271 | 2.52061 | 0.44367
319.247375 | 2.52214 | 0.432
320.8356 | 2.52339 | 0.42041
322.423767 | 2.52436 | 0.40892
324.012 | 2.52506 | 0.39754
325.6002 | 2.5255 | 0.38626
327.1885 | 2.52569 | 0.3751
328.7768 | 2.52562 | 0.36406
330.365082 | 2.52531 | 0.35314
331.9534 | 2.52476 | 0.34235
333.5418 | 2.52398 | 0.33171
335.1301 | 2.52297 | 0.3212
336.718475 | 2.52175 | 0.31084
338.3069 | 2.52032 | 0.30062
339.895325 | 2.51868 | 0.29056
341.4838 | 2.51685 | 0.28066
343.072266 | 2.51482 | 0.27091
344.660767 | 2.51261 | 0.26133
346.249329 | 2.51023 | 0.25191
347.83786 | 2.50767 | 0.24266
349.426361 | 2.50495 | 0.23358
351.014923 | 2.50207 | 0.22467
352.603455 | 2.49904 | 0.21593
354.192078 | 2.49587 | 0.20737
355.780762 | 2.49255 | 0.19899
357.3694 | 2.4891 | 0.19078
358.957977 | 2.48553 | 0.18275
360.5466 | 2.48184 | 0.1749
362.1353 | 2.47803 | 0.16723
363.7241 | 2.47411 | 0.15973
365.312775 | 2.47009 | 0.15243
366.9015 | 2.46597 | 0.1453
368.490173 | 2.46176 | 0.13835
370.078979 | 2.45746 | 0.13158
371.667725 | 2.45309 | 0.12499
373.25647 | 2.44863 | 0.11859
374.845245 | 2.44411 | 0.11236
376.434021 | 2.43952 | 0.10632
378.022827 | 2.43487 | 0.10045
379.611633 | 2.43016 | 0.09477
381.20047 | 2.4254 | 0.08926
382.7893 | 2.4206 | 0.08392
384.3781 | 2.41575 | 0.07877
385.967041 | 2.41087 | 0.07379
387.555847 | 2.40596 | 0.06898
389.1447 | 2.40101 | 0.06435
390.7336 | 2.39605 | 0.05989
392.3225 | 2.39106 | 0.05561
393.911377 | 2.38606 | 0.05149
395.500275 | 2.38105 | 0.04754
397.0892 | 2.37603 | 0.04376
398.678131 | 2.37101 | 0.04015
400.267029 | 2.366 | 0.0367
401.856018 | 2.36099 | 0.03342
403.444916 | 2.35598 | 0.0303
405.033875 | 2.351 | 0.02734
406.622864 | 2.34603 | 0.02455
408.211731 | 2.34108 | 0.02191
409.800629 | 2.33616 | 0.01943
411.389618 | 2.33127 | 0.0171
412.9786 | 2.32642 | 0.01493
414.5676 | 2.3216 | 0.01292
416.156555 | 2.31683 | 0.01106
417.7455 | 2.31211 | 0.00934
419.334442 | 2.30744 | 0.00778
420.92334 | 2.30283 | 0.00636
422.5124 | 2.29829 | 0.00509
424.101318 | 2.29381 | 0.00397
425.690216 | 2.28941 | 0.00299
427.279175 | 2.28509 | 0.00215
428.868134 | 2.28086 | 0.00145
430.457184 | 2.27673 | 0.00089
432.046143 | 2.27271 | 0.000467
433.63504 | 2.26881 | 0.00018
435.22406 | 2.26505 | 2.8e-05
436.812927 | 2.26149 | 0
438.401947 | 2.25814 | 0
439.990723 | 2.25494 | 0
441.5797 | 2.25187 | 0
443.168671 | 2.24891 | 0
444.757629 | 2.24604 | 0
446.3466 | 2.24327 | 0
447.935455 | 2.24058 | 0
449.5243 | 2.23797 | 0
451.113251 | 2.23544 | 0
452.7021 | 2.23297 | 0
454.291016 | 2.23057 | 0
455.879883 | 2.22823 | 0
457.468781 | 2.22595 | 0
459.057556 | 2.22372 | 0
460.646454 | 2.22154 | 0
462.235382 | 2.21942 | 0
463.8242 | 2.21735 | 0
465.412933 | 2.21532 | 0
467.0017 | 2.21333 | 0
468.590576 | 2.21139 | 0
470.1794 | 2.20949 | 0
471.7681 | 2.20763 | 0
473.3569 | 2.2058 | 0
474.945679 | 2.20402 | 0
476.5344 | 2.20226 | 0
478.123047 | 2.20055 | 0
479.711761 | 2.19886 | 0
481.3004 | 2.19721 | 0
482.8891 | 2.19558 | 0
484.4779 | 2.19399 | 0
486.0665 | 2.19243 | 0
487.6552 | 2.19089 | 0
489.2437 | 2.18938 | 0
490.8323 | 2.1879 | 0
492.4209 | 2.18644 | 0
494.009552 | 2.18501 | 0
495.598 | 2.1836 | 0
497.1865 | 2.18222 | 0
498.7752 | 2.18086 | 0
500.3636 | 2.17952 | 0
501.952179 | 2.1782 | 0
503.540649 | 2.1769 | 0
505.12912 | 2.17562 | 0
506.7175 | 2.17437 | 0
508.305878 | 2.17313 | 0
509.8942 | 2.17191 | 0
511.482574 | 2.17071 | 0
513.070862 | 2.16953 | 0
514.659241 | 2.16836 | 0
516.2476 | 2.16721 | 0
517.8358 | 2.16608 | 0
519.4241 | 2.16497 | 1e-06
521.012268 | 2.16387 | 1e-06
522.600464 | 2.16278 | 1e-06
524.18866 | 2.16172 | 1e-06
525.7769 | 2.16066 | 1e-06
527.365 | 2.15962 | 1e-06
528.952942 | 2.15859 | 1e-06
530.541 | 2.15758 | 2e-06
532.1292 | 2.15658 | 2e-06
533.7171 | 2.1556 | 2e-06
535.305237 | 2.15463 | 2e-06
536.8931 | 2.15366 | 3e-06
538.4811 | 2.15272 | 3e-06
540.069031 | 2.15178 | 4e-06
541.6569 | 2.15086 | 4e-06
543.2447 | 2.14994 | 5e-06
544.832458 | 2.14904 | 5e-06
546.420349 | 2.14815 | 6e-06
548.008057 | 2.14727 | 7e-06
549.595764 | 2.1464 | 8e-06
551.1834 | 2.14554 | 9e-06
552.7712 | 2.14469 | 1e-05
554.3589 | 2.14385 | 1.1e-05
555.946533 | 2.14302 | 1.2e-05
557.534 | 2.1422 | 1.4e-05
559.1215 | 2.14138 | 1.6e-05
560.709 | 2.14058 | 1.8e-05
562.2965 | 2.13978 | 2e-05
563.88385 | 2.139 | 2.2e-05
565.471436 | 2.13822 | 2.4e-05
567.0586 | 2.13745 | 2.7e-05
568.6461 | 2.13669 | 3e-05
570.2334 | 2.13594 | 3.4e-05
571.820557 | 2.13519 | 3.7e-05
573.407837 | 2.13445 | 4.1e-05
574.9952 | 2.13372 | 4.6e-05
576.582153 | 2.133 | 5e-05
578.1693 | 2.13228 | 5.5e-05
579.7563 | 2.13157 | 6.1e-05
581.3433 | 2.13087 | 6.7e-05
582.930542 | 2.13017 | 7.4e-05
584.517334 | 2.12948 | 8.1e-05
586.1042 | 2.12879 | 8.8e-05
587.6911 | 2.12811 | 9.6e-05
589.2779 | 2.12744 | 0.000105
590.864868 | 2.12678 | 0.000115
592.45166 | 2.12612 | 0.000125
594.0384 | 2.12546 | 0.000136
595.6251 | 2.12481 | 0.000148
597.2117 | 2.12417 | 0.000161
598.79834 | 2.12353 | 0.000174
600.384766 | 2.12289 | 0.000189
601.9714 | 2.12227 | 0.000204
603.5576 | 2.12164 | 0.000221
605.1442 | 2.12102 | 0.000238
606.730652 | 2.12041 | 0.000257
608.3167 | 2.1198 | 0.000277
609.903 | 2.1192 | 0.000298
611.489441 | 2.1186 | 0.00032
613.0757 | 2.118 | 0.000344
614.6616 | 2.11741 | 0.000369
616.2478 | 2.11683 | 0.000396
617.8339 | 2.11624 | 0.000424
619.419861 | 2.11567 | 0.000453
621.005859 | 2.11509 | 0.000485
622.591858 | 2.11452 | 0.000517
624.177551 | 2.11396 | 0.000552
625.7634 | 2.1134 | 0.000588
627.34906 | 2.11284 | 0.000626
628.9349 | 2.11229 | 0.000666
630.5206 | 2.11174 | 0.000708
632.1061 | 2.11119 | 0.000752
633.6917 | 2.11065 | 0.000798
635.2772 | 2.11011 | 0.000846
636.8628 | 2.10958 | 0.000896
638.448059 | 2.10905 | 0.000948
640.0334 | 2.10852 | 0.001
641.6186 | 2.108 | 0.00106
643.204 | 2.10748 | 0.00112
644.7892 | 2.10697 | 0.00118
646.374146 | 2.10646 | 0.00124
647.9595 | 2.10595 | 0.00131
649.544434 | 2.10545 | 0.00138
651.1293 | 2.10495 | 0.00145
652.7143 | 2.10446 | 0.00152
654.299133 | 2.10397 | 0.0016
655.8841 | 2.10348 | 0.00168
657.4687 | 2.103 | 0.00176
659.0532 | 2.10252 | 0.00185
660.638062 | 2.10204 | 0.00193
662.2228 | 2.10157 | 0.00202
663.807251 | 2.1011 | 0.00212
665.3915 | 2.10064 | 0.00221
666.975769 | 2.10018 | 0.00231
668.5604 | 2.09973 | 0.00241
670.1446 | 2.09928 | 0.00251
671.7287 | 2.09883 | 0.00262
673.313 | 2.09839 | 0.00273
674.8971 | 2.09795 | 0.00284
676.4812 | 2.09752 | 0.00295
678.065063 | 2.09709 | 0.00307
679.648865 | 2.09667 | 0.00319
681.233 | 2.09625 | 0.00331
682.8166 | 2.09584 | 0.00344
684.4004 | 2.09543 | 0.00357
685.983948 | 2.09503 | 0.00369
687.5676 | 2.09463 | 0.00383
689.151 | 2.09423 | 0.00396
690.734741 | 2.09384 | 0.0041
692.318054 | 2.09346 | 0.00424
693.901245 | 2.09308 | 0.00439
695.4847 | 2.0927 | 0.00453
697.067932 | 2.09233 | 0.00468
698.6509 | 2.09197 | 0.00483
700.233948 | 2.09161 | 0.00498
701.817 | 2.09125 | 0.00513
703.3997 | 2.09091 | 0.00529
704.9828 | 2.09056 | 0.00545
706.5657 | 2.09023 | 0.00561
708.1485 | 2.08989 | 0.00577
709.731 | 2.08956 | 0.00594
711.313354 | 2.08924 | 0.0061
712.8962 | 2.08893 | 0.00627
714.478638 | 2.08862 | 0.00644
716.0607 | 2.08831 | 0.00661
717.6431 | 2.08801 | 0.00678
719.2255 | 2.08772 | 0.00695
720.807739 | 2.08743 | 0.00713
722.3898 | 2.08715 | 0.0073
723.9716 | 2.08687 | 0.00748
725.5536 | 2.0866 | 0.00766
727.1357 | 2.08634 | 0.00783
728.717346 | 2.08608 | 0.00801
730.2991 | 2.08582 | 0.00819
731.8808 | 2.08558 | 0.00837
733.4624 | 2.08534 | 0.00855
735.0439 | 2.0851 | 0.00873
736.625244 | 2.08487 | 0.00892
738.20636 | 2.08464 | 0.0091
739.787659 | 2.08442 | 0.00928
741.368652 | 2.08421 | 0.00946
742.9497 | 2.084 | 0.00964
744.5309 | 2.0838 | 0.00983
746.112 | 2.0836 | 0.01001
747.6927 | 2.08341 | 0.01019
749.2737 | 2.08323 | 0.01037
750.8542 | 2.08305 | 0.01055
752.434937 | 2.08288 | 0.01073
754.015442 | 2.08271 | 0.0109
755.5962 | 2.08254 | 0.01108
757.1762 | 2.08238 | 0.01126
758.7568 | 2.08223 | 0.01143
760.337 | 2.08209 | 0.01161
761.9172 | 2.08194 | 0.01178
763.496948 | 2.08181 | 0.01195
765.077148 | 2.08167 | 0.01212
766.656738 | 2.08155 | 0.01229
768.236755 | 2.08143 | 0.01245
769.8166 | 2.08131 | 0.01262
771.3962 | 2.0812 | 0.01278
772.9755 | 2.08109 | 0.01294
774.555054 | 2.08099 | 0.0131
776.134766 | 2.08089 | 0.01326
777.7141 | 2.0808 | 0.01342
779.293 | 2.08071 | 0.01357
780.872437 | 2.08062 | 0.01372
782.451355 | 2.08054 | 0.01387
784.0303 | 2.08047 | 0.01402
785.6091 | 2.0804 | 0.01416
787.187744 | 2.08033 | 0.0143
788.7667 | 2.08027 | 0.01444
790.345032 | 2.08021 | 0.01457
791.9236 | 2.08016 | 0.01471
793.5019 | 2.0801 | 0.01484
795.0803 | 2.08006 | 0.01497
796.658447 | 2.08001 | 0.01509
798.236633 | 2.07997 | 0.01522
799.814941 | 2.07994 | 0.01534
801.392761 | 2.0799 | 0.01545
802.9705 | 2.07987 | 0.01557
804.5483 | 2.07985 | 0.01568
806.126 | 2.07982 | 0.01579
807.703552 | 2.0798 | 0.01589
809.281 | 2.07978 | 0.01599
810.8587 | 2.07977 | 0.01609
812.4357 | 2.07976 | 0.01619
814.013 | 2.07975 | 0.01628
815.5905 | 2.07974 | 0.01637
817.1671 | 2.07973 | 0.01645
818.744446 | 2.07973 | 0.01654
820.3208 | 2.07973 | 0.01661
821.8978 | 2.07973 | 0.01669
823.474365 | 2.07974 | 0.01676
825.0509 | 2.07974 | 0.01683
826.627441 | 2.07975 | 0.0169
828.203857 | 2.07976 | 0.01696
829.7797 | 2.07977 | 0.01702
831.356 | 2.07979 | 0.01708
832.9321 | 2.0798 | 0.01713
834.508 | 2.07982 | 0.01718
836.08374 | 2.07984 | 0.01723
837.6597 | 2.07985 | 0.01728
839.2354 | 2.07988 | 0.01732
840.8108 | 2.0799 | 0.01735
842.386353 | 2.07992 | 0.01739
843.961548 | 2.07994 | 0.01742
845.5368 | 2.07997 | 0.01745
847.111633 | 2.07999 | 0.01747
848.687134 | 2.08002 | 0.0175
850.2621 | 2.08005 | 0.01751
851.837 | 2.08008 | 0.01753
853.4113 | 2.08011 | 0.01754
854.986145 | 2.08013 | 0.01755
856.5603 | 2.08016 | 0.01756
858.134949 | 2.08019 | 0.01757
859.7094 | 2.08023 | 0.01757
861.2836 | 2.08026 | 0.01757
862.857666 | 2.08029 | 0.01756
864.431458 | 2.08032 | 0.01755
866.005554 | 2.08035 | 0.01754
867.5793 | 2.08038 | 0.01753
869.152649 | 2.08041 | 0.01752
870.726257 | 2.08044 | 0.0175
872.299438 | 2.08047 | 0.01748
873.872742 | 2.0805 | 0.01745
875.4462 | 2.08053 | 0.01743
877.0191 | 2.08056 | 0.0174
878.5921 | 2.08059 | 0.01737
880.1651 | 2.08062 | 0.01734
881.7381 | 2.08065 | 0.0173
883.3104 | 2.08068 | 0.01726
884.883362 | 2.08071 | 0.01723
886.455566 | 2.08073 | 0.01718
888.0276 | 2.08076 | 0.01714
889.6001 | 2.08079 | 0.01709
891.1718 | 2.08081 | 0.01704
892.743958 | 2.08084 | 0.01699
894.315857 | 2.08086 | 0.01694
895.887451 | 2.08088 | 0.01689
897.459351 | 2.08091 | 0.01683
899.030945 | 2.08093 | 0.01677
900.6022 | 2.08095 | 0.01671
902.173645 | 2.08097 | 0.01665
903.7447 | 2.08099 | 0.01658
905.3159 | 2.08101 | 0.01652
906.886658 | 2.08102 | 0.01645
908.4575 | 2.08104 | 0.01638
910.027832 | 2.08106 | 0.01631
911.5989 | 2.08107 | 0.01624
913.1693 | 2.08108 | 0.01617
914.739746 | 2.08109 | 0.01609
916.3095 | 2.08111 | 0.01602
917.879944 | 2.08112 | 0.01594
919.4496 | 2.08113 | 0.01586
921.019836 | 2.08113 | 0.01578
922.5893 | 2.08114 | 0.0157
924.1593 | 2.08114 | 0.01562
925.7284 | 2.08115 | 0.01553
927.298 | 2.08115 | 0.01545
928.866638 | 2.08115 | 0.01536
930.4357 | 2.08115 | 0.01528
932.005249 | 2.08115 | 0.01519
933.5737 | 2.08115 | 0.0151
935.1426 | 2.08115 | 0.01501
936.711731 | 2.08115 | 0.01492
938.2797 | 2.08114 | 0.01483
939.8481 | 2.08113 | 0.01474
941.4166 | 2.08113 | 0.01464
942.9847 | 2.08112 | 0.01455
944.552246 | 2.08111 | 0.01446
946.120667 | 2.0811 | 0.01436
947.6878 | 2.08108 | 0.01426
949.255737 | 2.08107 | 0.01417
950.823059 | 2.08106 | 0.01407
952.3905 | 2.08104 | 0.01397
953.9579 | 2.08102 | 0.01388
955.5246 | 2.08101 | 0.01378
957.092041 | 2.08099 | 0.01368
958.6587 | 2.08097 | 0.01358
960.2253 | 2.08094 | 0.01348
961.791748 | 2.08092 | 0.01338
963.358154 | 2.08089 | 0.01328
964.9244 | 2.08087 | 0.01318
966.4904 | 2.08084 | 0.01308
968.057 | 2.08082 | 0.01298
969.6226 | 2.08079 | 0.01288
971.1888 | 2.08076 | 0.01278
972.753845 | 2.08073 | 0.01268
974.3194 | 2.08069 | 0.01258
975.884644 | 2.08066 | 0.01248
977.450256 | 2.08063 | 0.01238
979.015564 | 2.08059 | 0.01227
980.5804 | 2.08055 | 0.01217
982.144836 | 2.08052 | 0.01207
983.709534 | 2.08048 | 0.01197
985.274536 | 2.08044 | 0.01187
986.8383 | 2.0804 | 0.01177
988.4031 | 2.08036 | 0.01167
989.9673 | 2.08032 | 0.01157
991.5309 | 2.08027 | 0.01147
993.094666 | 2.08023 | 0.01137
994.658569 | 2.08018 | 0.01127
996.221863 | 2.08013 | 0.01117
997.7852 | 2.08009 | 0.01107
999.3487 | 2.08004 | 0.01097
1010.07837 | 2.07969 | 0.01029
1013.43292 | 2.07957 | 0.01008
1016.78729 | 2.07945 | 0.00988
1020.14294 | 2.07932 | 0.00967
1023.498 | 2.07919 | 0.00947
1026.85388 | 2.07906 | 0.00927
1030.20972 | 2.07892 | 0.00907
1033.56592 | 2.07878 | 0.00888
1036.92249 | 2.07864 | 0.00869
1040.27893 | 2.0785 | 0.0085
1043.63538 | 2.07835 | 0.00831
1046.99316 | 2.0782 | 0.00812
1050.35034 | 2.07805 | 0.00794
1053.70764 | 2.0779 | 0.00776
1057.0658 | 2.07775 | 0.00758
1060.42444 | 2.07759 | 0.00741
1063.78271 | 2.07743 | 0.00723
1067.14209 | 2.07727 | 0.00706
1070.50146 | 2.07711 | 0.0069
1073.8606 | 2.07694 | 0.00673
1077.22131 | 2.07678 | 0.00657
1080.58154 | 2.07661 | 0.00642
1083.94177 | 2.07645 | 0.00626
1087.3031 | 2.07628 | 0.00611
1090.66418 | 2.07611 | 0.00596
1094.02673 | 2.07594 | 0.00581
1097.38879 | 2.07577 | 0.00567
1100.751 | 2.0756 | 0.00553
1104.11426 | 2.07543 | 0.00539
1107.47729 | 2.07526 | 0.00526
1110.84106 | 2.07509 | 0.00513
1114.2052 | 2.07492 | 0.005
1117.5708 | 2.07474 | 0.00487
1120.9353 | 2.07457 | 0.00475
1124.3009 | 2.0744 | 0.00462
1127.66626 | 2.07423 | 0.00451
1131.0332 | 2.07406 | 0.00439
1134.39954 | 2.07388 | 0.00428
1137.76709 | 2.07371 | 0.00417
1141.13489 | 2.07354 | 0.00406
1144.50366 | 2.07337 | 0.00395
1147.87207 | 2.0732 | 0.00385
1151.24121 | 2.07303 | 0.00375
1154.61084 | 2.07286 | 0.00365
1157.98181 | 2.07269 | 0.00355
1161.35193 | 2.07252 | 0.00346
1164.72314 | 2.07235 | 0.00336
1168.09521 | 2.07218 | 0.00328
1171.468 | 2.07201 | 0.00319
1174.84033 | 2.07185 | 0.0031
1178.21423 | 2.07168 | 0.00302
1181.58728 | 2.07152 | 0.00294
1184.96277 | 2.07135 | 0.00286
1188.337 | 2.07119 | 0.00278
1191.71338 | 2.07103 | 0.00271
1195.08936 | 2.07087 | 0.00263
1198.46606 | 2.07071 | 0.00256
1201.84436 | 2.07055 | 0.00249
1205.22192 | 2.07039 | 0.00242
1208.60083 | 2.07023 | 0.00236
1211.97974 | 2.07008 | 0.00229
1215.35974 | 2.06992 | 0.00223
1218.7406 | 2.06976 | 0.00217
1222.12122 | 2.06961 | 0.00211
1225.50354 | 2.06946 | 0.00205
1228.88635 | 2.06931 | 0.002
1232.26965 | 2.06916 | 0.00194
1235.65308 | 2.06901 | 0.00189
1239.03784 | 2.06886 | 0.00184
1242.42249 | 2.06871 | 0.00178
1245.80811 | 2.06857 | 0.00174
1249.1947 | 2.06842 | 0.00169
1252.58191 | 2.06828 | 0.00164
1255.96985 | 2.06814 | 0.0016
1259.3595 | 2.06799 | 0.00155
1262.74817 | 2.06785 | 0.00151
1266.13831 | 2.06772 | 0.00147
1269.52991 | 2.06758 | 0.00143
1272.92139 | 2.06744 | 0.00139
1276.31384 | 2.0673 | 0.00135
1279.706 | 2.06717 | 0.00131
1283.10034 | 2.06704 | 0.00127
1286.49536 | 2.0669 | 0.00124
1289.891 | 2.06677 | 0.0012
1293.287 | 2.06664 | 0.00117
1296.68335 | 2.06651 | 0.00114
1300.08118 | 2.06638 | 0.00111
1303.48047 | 2.06626 | 0.00108
1306.87964 | 2.06613 | 0.00104
1310.27991 | 2.06601 | 0.00102
1313.68127 | 2.06588 | 0.000988
1317.08215 | 2.06576 | 0.00096
1320.48523 | 2.06564 | 0.000934
1323.889 | 2.06552 | 0.000908
1327.29333 | 2.0654 | 0.000882
1330.69946 | 2.06528 | 0.000858
1334.10583 | 2.06516 | 0.000834
1337.51245 | 2.06505 | 0.000811
1340.92053 | 2.06493 | 0.000788
1344.32849 | 2.06481 | 0.000766
1347.73926 | 2.0647 | 0.000745
1351.14966 | 2.06459 | 0.000724
1354.561 | 2.06448 | 0.000704
1357.97339 | 2.06437 | 0.000685
1361.38647 | 2.06426 | 0.000666
1364.80176 | 2.06415 | 0.000647
1368.21619 | 2.06404 | 0.000629
1371.63245 | 2.06394 | 0.000612
1375.05066 | 2.06383 | 0.000595
1378.46753 | 2.06372 | 0.000578
1381.88757 | 2.06362 | 0.000562
1385.3075 | 2.06352 | 0.000547
1388.729 | 2.06342 | 0.000532
1392.15015 | 2.06332 | 0.000517
1395.574 | 2.06322 | 0.000503
1398.99744 | 2.06312 | 0.000489
1402.42188 | 2.06302 | 0.000475
1405.84875 | 2.06292 | 0.000462
1409.27637 | 2.06282 | 0.000449
1412.70471 | 2.06273 | 0.000437
1416.13354 | 2.06263 | 0.000425
1419.56287 | 2.06254 | 0.000413
1422.994 | 2.06245 | 0.000402
1426.42712 | 2.06235 | 0.000391
1429.86035 | 2.06226 | 0.00038
1433.29517 | 2.06217 | 0.00037
1436.73 | 2.06208 | 0.00036
1440.16785 | 2.06199 | 0.00035
1443.60535 | 2.0619 | 0.00034
1447.04419 | 2.06182 | 0.000331
1450.48413 | 2.06173 | 0.000322
1453.92517 | 2.06164 | 0.000313
1457.36707 | 2.06156 | 0.000305
1460.80981 | 2.06147 | 0.000296
1464.25513 | 2.06139 | 0.000288
1467.701 | 2.0613 | 0.000281
1471.14746 | 2.06122 | 0.000273
1474.59619 | 2.06114 | 0.000266
1478.04517 | 2.06106 | 0.000258
1481.49438 | 2.06098 | 0.000251
1484.94739 | 2.0609 | 0.000245
1488.39856 | 2.06082 | 0.000238
1491.85327 | 2.06074 | 0.000232
1495.30774 | 2.06066 | 0.000225
1498.76392 | 2.06059 | 0.000219
1502.22144 | 2.06051 | 0.000213
1505.6803 | 2.06043 | 0.000208
1509.1405 | 2.06036 | 0.000202
1512.60181 | 2.06028 | 0.000197
1516.06433 | 2.06021 | 0.000191
1519.52771 | 2.06014 | 0.000186
1522.9939 | 2.06006 | 0.000181
1526.459 | 2.05999 | 0.000177
1529.92676 | 2.05992 | 0.000172
1533.395 | 2.05985 | 0.000167
1536.86584 | 2.05978 | 0.000163
1540.337 | 2.05971 | 0.000159
1543.81055 | 2.05964 | 0.000154
1547.28418 | 2.05957 | 0.00015
1550.76 | 2.0595 | 0.000146
1554.23584 | 2.05944 | 0.000142
1557.71362 | 2.05937 | 0.000139
1561.19324 | 2.0593 | 0.000135
1564.67468 | 2.05924 | 0.000131
1568.15576 | 2.05917 | 0.000128
1571.64038 | 2.0591 | 0.000125
1575.12451 | 2.05904 | 0.000121
1578.61011 | 2.05898 | 0.000118
1582.099 | 2.05891 | 0.000115
1585.58716 | 2.05885 | 0.000112
1589.07849 | 2.05879 | 0.000109
1592.56885 | 2.05872 | 0.000106
1596.06226 | 2.05866 | 0.000104
1599.55664 | 2.0586 | 0.000101
1603.05383 | 2.05854 | 9.8e-05
1606.5498 | 2.05848 | 9.6e-05
1610.04846 | 2.05842 | 9.3e-05
1613.54968 | 2.05836 | 9.1e-05
1617.05151 | 2.0583 | 8.9e-05
1620.55371 | 2.05824 | 8.6e-05
1624.06055 | 2.05819 | 8.4e-05
1627.56543 | 2.05813 | 8.2e-05
1631.07263 | 2.05807 | 8e-05
1634.582 | 2.05802 | 7.8e-05
1638.09363 | 2.05796 | 7.6e-05
1641.6051 | 2.0579 | 7.4e-05
1645.11853 | 2.05785 | 7.2e-05
1648.63391 | 2.05779 | 7e-05

## nk_info
# B. Macco, M. F. J. Vos, N. F. W. Thissen, A. A. Bol and W. M. M. Kessels, 'Low-temperature atomic layer deposition of MoO for silicon heterojunction solar cells', <i>physica status solidi (RRL) - Rapid Research Letters 9 (7), pp.393-396, (2015)