## nk
eV | n | k
0.5 | 2.25 | 0
1.25 | 2.308027 | 0
1.3 | 2.311588 | 0
1.35 | 2.315172 | 0
1.4 | 2.318997 | 0
1.45 | 2.322818 | 0
1.5 | 2.32641 | 0
1.55 | 2.330262 | 0
1.6 | 2.334852 | 0
1.65 | 2.339387 | 0
1.7 | 2.34369 | 0
1.75 | 2.348385 | 0
1.8 | 2.353774 | 0
1.85 | 2.35931 | 0
1.9 | 2.364944 | 0
1.95 | 2.371442 | 0.00029
2 | 2.377793 | 0.00071
2.05 | 2.383428 | 0.00074
2.1 | 2.389947 | 0.00077
2.15 | 2.397188 | 0.0008
2.2 | 2.4048 | 0.00083
2.25 | 2.412654 | 0.00119
2.3 | 2.42114 | 0.00173
2.35 | 2.431473 | 0.00227
2.4 | 2.442086 | 0.00281
2.45 | 2.452893 | 0.00413
2.5 | 2.462617 | 0.00558
2.55 | 2.477012 | 0.00744
2.6 | 2.492863 | 0.01247
2.65 | 2.507741 | 0.01751
2.7 | 2.522233 | 0.02335
2.75 | 2.538209 | 0.02942
2.8 | 2.555546 | 0.03684
2.85 | 2.57268 | 0.04434
2.9 | 2.588685 | 0.05149
2.95 | 2.606097 | 0.06188
3 | 2.624159 | 0.06913
3.05 | 2.643218 | 0.0754
3.1 | 2.663901 | 0.08529
3.15 | 2.685457 | 0.09515
3.2 | 2.708095 | 0.10382
3.25 | 2.732724 | 0.11249
3.3 | 2.76032 | 0.12019
3.35 | 2.789114 | 0.12758
3.4 | 2.824577 | 0.14185
3.45 | 2.861918 | 0.15923
3.5 | 2.904607 | 0.18556
3.55 | 2.948666 | 0.21615
3.6 | 2.99334 | 0.25917
3.65 | 3.035649 | 0.31011
3.7 | 3.07187 | 0.36707
3.75 | 3.101472 | 0.44423
3.8 | 3.121828 | 0.52523
3.85 | 3.130186 | 0.63285
3.9 | 3.117808 | 0.73288
3.95 | 3.083832 | 0.82839
4 | 3.028147 | 0.92225
4.05 | 2.961486 | 0.99558
4.1 | 2.893013 | 1.05247
4.15 | 2.82454 | 1.09938
4.2 | 2.748201 | 1.12506
4.25 | 2.678168 | 1.14246
4.3 | 2.614082 | 1.15338
4.35 | 2.555655 | 1.15483
4.4 | 2.501521 | 1.15144
4.45 | 2.451558 | 1.14584
4.5 | 2.409362 | 1.13823
4.55 | 2.37178 | 1.12877
4.6 | 2.336789 | 1.11843
4.65 | 2.306822 | 1.10996
4.7 | 2.279287 | 1.10081
4.75 | 2.255863 | 1.09047
4.8 | 2.233136 | 1.08119
4.85 | 2.210729 | 1.07242
4.9 | 2.191436 | 1.06685
4.95 | 2.172402 | 1.06166
5 | 2.153491 | 1.05729

## nk_info
# H.L. Lu, G. Scarel, M. Alia, M. Fanciulli, Shi-Jin Ding, David Wei Zhang,
# Spectroscopic ellipsometry study of thin NiO films grown on Si (100) by atomic layer deposition,
# Appl. Phys. Lett. 92, 222907 (2008)
# https://doi.org/10.1063/1.2938697
# data extracted from Fig. 2. (extrapolated to 0.50 eV)
# NiO as deposited by ALD (not annealed)