## nk
nm | n | k
100 | 1.471977 | 0.146599
300.56546 | 1.471977 | 0.146599
302.152985 | 1.465045 | 0.153044
303.74054 | 1.45826 | 0.160048
305.328125 | 1.451708 | 0.167681
306.915771 | 1.445509 | 0.175992
308.503448 | 1.439809 | 0.184992
310.091156 | 1.434771 | 0.194645
311.678925 | 1.430552 | 0.204853
313.266724 | 1.427284 | 0.215463
314.854553 | 1.425045 | 0.226276
316.442444 | 1.423848 | 0.237063
318.030365 | 1.423628 | 0.247598
319.618347 | 1.424248 | 0.257683
321.206329 | 1.425511 | 0.267176
322.794373 | 1.427185 | 0.276006
324.382446 | 1.429033 | 0.284182
325.970551 | 1.430838 | 0.291787
327.558716 | 1.432422 | 0.298963
329.146912 | 1.433671 | 0.305898
330.735107 | 1.434531 | 0.312794
332.323364 | 1.435014 | 0.319855
333.911682 | 1.435185 | 0.327263
335.5 | 1.435156 | 0.335168
337.088348 | 1.435065 | 0.343678
338.676758 | 1.435066 | 0.35286
340.265198 | 1.435314 | 0.362739
341.853668 | 1.435957 | 0.373304
343.442139 | 1.437127 | 0.384517
345.030701 | 1.438937 | 0.396323
346.619232 | 1.441482 | 0.408648
348.207825 | 1.444838 | 0.421419
349.796448 | 1.449064 | 0.434554
351.385101 | 1.45421 | 0.447976
352.973816 | 1.460312 | 0.461611
354.562531 | 1.467403 | 0.475384
356.151276 | 1.47551 | 0.489227
357.740051 | 1.484659 | 0.503069
359.328827 | 1.494873 | 0.516842
360.917664 | 1.506175 | 0.530477
362.506531 | 1.518585 | 0.543902
364.095428 | 1.532125 | 0.557041
365.684357 | 1.546814 | 0.569815
367.273285 | 1.562668 | 0.58214
368.862244 | 1.5797 | 0.593928
370.451233 | 1.597922 | 0.605083
372.040283 | 1.617339 | 0.615502
373.629333 | 1.637951 | 0.625078
375.218384 | 1.659751 | 0.633695
376.807495 | 1.682724 | 0.641229
378.396606 | 1.706846 | 0.64755
379.985748 | 1.732083 | 0.652519
381.574921 | 1.758386 | 0.655991
383.164124 | 1.785691 | 0.657812
384.753326 | 1.813919 | 0.657821
386.34256 | 1.842967 | 0.655852
387.931824 | 1.872713 | 0.651733
389.521088 | 1.903004 | 0.645291
391.110413 | 1.93366 | 0.63635
392.699707 | 1.964462 | 0.624739
394.289063 | 1.995158 | 0.610294
395.878418 | 2.025449 | 0.592866
397.467804 | 2.054989 | 0.572329
399.05719 | 2.083385 | 0.548587
400.646606 | 2.110191 | 0.521591
402.236053 | 2.134911 | 0.49135
403.8255 | 2.156998 | 0.457951
405.414978 | 2.17587 | 0.421575
407.004456 | 2.190916 | 0.38252
408.593964 | 2.201521 | 0.341219
410.183502 | 2.207089 | 0.298259
411.77301 | 2.20708 | 0.25439
413.362549 | 2.201046 | 0.210527
414.952148 | 2.188661 | 0.167743
416.541687 | 2.169724 | 0.127239
418.131287 | 2.144041 | 0.090299
419.720886 | 2.110603 | 0.058241
421.310547 | 2.065578 | 0.043978
422.900208 | 2.036929 | 0.043289
424.489838 | 2.015199 | 0.042488
426.079498 | 1.997248 | 0.041641
427.669128 | 1.981832 | 0.040778
429.25885 | 1.968275 | 0.039913
430.848541 | 1.956156 | 0.039057
432.438232 | 1.945187 | 0.038216
434.027924 | 1.935163 | 0.037397
435.617676 | 1.925928 | 0.036602
437.207428 | 1.917366 | 0.035837
438.79718 | 1.909381 | 0.035104
440.386902 | 1.901901 | 0.034406
441.976654 | 1.894863 | 0.033746
443.566406 | 1.888217 | 0.033126
445.156189 | 1.881922 | 0.032549
446.746002 | 1.875942 | 0.032016
448.335785 | 1.87025 | 0.031531
449.925598 | 1.86482 | 0.031094
451.515381 | 1.859631 | 0.030708
453.105164 | 1.854666 | 0.030374
454.694977 | 1.84991 | 0.030093
456.284821 | 1.845352 | 0.029866
457.874603 | 1.84098 | 0.029694
459.464447 | 1.836787 | 0.029576
461.05426 | 1.832766 | 0.029513
462.644104 | 1.828911 | 0.029502
464.233948 | 1.825217 | 0.029542
465.823792 | 1.821681 | 0.029632
467.413574 | 1.818299 | 0.029768
469.003418 | 1.815069 | 0.029947
470.593262 | 1.811988 | 0.030165
472.183105 | 1.809055 | 0.030418
473.772949 | 1.806267 | 0.030702
475.362793 | 1.803622 | 0.031009
476.952637 | 1.801119 | 0.031336
478.54248 | 1.798753 | 0.031676
480.132263 | 1.796523 | 0.032022
481.722107 | 1.794425 | 0.032369
483.311951 | 1.792455 | 0.032709
484.901794 | 1.79061 | 0.033037
486.491608 | 1.788883 | 0.033346
488.081451 | 1.78727 | 0.033631
489.671234 | 1.785766 | 0.033886
491.261078 | 1.784364 | 0.034104
492.850891 | 1.783057 | 0.034283
494.440674 | 1.781839 | 0.034417
496.030457 | 1.780703 | 0.034502
497.62027 | 1.779641 | 0.034536
499.210052 | 1.778645 | 0.034517
500.799866 | 1.777709 | 0.034442
502.389587 | 1.776825 | 0.03431
503.979401 | 1.775985 | 0.034121
505.569153 | 1.775182 | 0.033875
507.158875 | 1.774409 | 0.033573
508.748627 | 1.77366 | 0.033216
510.338379 | 1.772928 | 0.032807
511.92807 | 1.772207 | 0.032347
513.517761 | 1.771491 | 0.031839
515.107544 | 1.770776 | 0.031287
516.697144 | 1.770057 | 0.030694
518.286865 | 1.769331 | 0.030063
519.876587 | 1.768592 | 0.029399
521.466187 | 1.767839 | 0.028706
523.055847 | 1.767069 | 0.027987
524.645447 | 1.76628 | 0.027248
526.235107 | 1.76547 | 0.026491
527.824707 | 1.764638 | 0.025722
529.414307 | 1.763784 | 0.024943
531.003845 | 1.762907 | 0.02416
532.593445 | 1.762008 | 0.023375
534.182983 | 1.761086 | 0.022591
535.772522 | 1.760143 | 0.021813
537.362061 | 1.75918 | 0.021042
538.951538 | 1.758197 | 0.020282
540.541016 | 1.757196 | 0.019536
542.130493 | 1.756179 | 0.018804
543.71991 | 1.755147 | 0.018089
545.309387 | 1.754101 | 0.017394
546.898804 | 1.753045 | 0.016718
548.488159 | 1.751979 | 0.016064
550.077515 | 1.750905 | 0.015431
551.66687 | 1.749825 | 0.014822
553.256226 | 1.748742 | 0.014236
554.845581 | 1.747656 | 0.013674
556.434875 | 1.746569 | 0.013135
558.024109 | 1.745483 | 0.01262
559.613403 | 1.7444 | 0.012129
561.202637 | 1.74332 | 0.011661
562.79187 | 1.742246 | 0.011216
564.380981 | 1.741178 | 0.010793
565.970215 | 1.740118 | 0.010392
567.559326 | 1.739066 | 0.010012
569.148438 | 1.738024 | 0.009653
570.737549 | 1.736992 | 0.009313
572.326599 | 1.735972 | 0.008991
573.915649 | 1.734963 | 0.008688
575.5047 | 1.733966 | 0.008402
577.093628 | 1.732982 | 0.008132
578.682617 | 1.732011 | 0.007878
580.271606 | 1.731054 | 0.007638
581.860474 | 1.73011 | 0.007412
583.449341 | 1.72918 | 0.007199
585.038208 | 1.728264 | 0.006998
586.627075 | 1.727361 | 0.006809
588.215881 | 1.726473 | 0.00663
589.804626 | 1.725599 | 0.006462
591.393372 | 1.724738 | 0.006303
592.982056 | 1.723891 | 0.006153
594.57074 | 1.723058 | 0.006011
596.159424 | 1.722238 | 0.005876
597.748047 | 1.721432 | 0.005749
599.336609 | 1.720638 | 0.005628
600.925171 | 1.719857 | 0.005513
602.513672 | 1.719089 | 0.005404
604.102173 | 1.718333 | 0.0053
605.690613 | 1.717589 | 0.005201
607.279053 | 1.716857 | 0.005107
608.867493 | 1.716136 | 0.005017
610.455811 | 1.715426 | 0.00493
612.044128 | 1.714728 | 0.004847
613.632446 | 1.71404 | 0.004768
615.220703 | 1.713363 | 0.004692
616.808899 | 1.712695 | 0.004618
618.397095 | 1.712038 | 0.004548
619.985229 | 1.711391 | 0.004479
621.573364 | 1.710752 | 0.004413
623.161377 | 1.710123 | 0.00435
624.74939 | 1.709503 | 0.004288
626.337402 | 1.708892 | 0.004228
627.925415 | 1.708289 | 0.00417
629.513306 | 1.707695 | 0.004114
631.101196 | 1.707108 | 0.004059
632.689026 | 1.706529 | 0.004005
634.276794 | 1.705958 | 0.003953
635.864563 | 1.705395 | 0.003903
637.452271 | 1.704839 | 0.003853
639.039917 | 1.704289 | 0.003805
640.627563 | 1.703747 | 0.003758
642.21521 | 1.703212 | 0.003712
643.802734 | 1.702683 | 0.003666
645.390259 | 1.702161 | 0.003622
646.977661 | 1.701645 | 0.003579
648.565063 | 1.701135 | 0.003537
650.152466 | 1.700631 | 0.003495
651.739807 | 1.700133 | 0.003454
653.327026 | 1.699641 | 0.003414
654.914307 | 1.699154 | 0.003375
656.501526 | 1.698673 | 0.003337
658.088623 | 1.698197 | 0.003299
659.67572 | 1.697727 | 0.003262
661.262817 | 1.697262 | 0.003226
662.849792 | 1.696802 | 0.00319
664.436768 | 1.696347 | 0.003155
666.023682 | 1.695897 | 0.00312
667.610535 | 1.695451 | 0.003086
669.197327 | 1.69501 | 0.003053
670.784058 | 1.694574 | 0.00302
672.370789 | 1.694142 | 0.002988
673.957458 | 1.693715 | 0.002956
675.544067 | 1.693292 | 0.002925
677.130615 | 1.692874 | 0.002894
678.717163 | 1.692459 | 0.002864
680.303589 | 1.692049 | 0.002834
681.890015 | 1.691642 | 0.002804
683.476379 | 1.69124 | 0.002776
685.062622 | 1.690842 | 0.002747
686.648865 | 1.690447 | 0.002719
688.235107 | 1.690056 | 0.002692
689.821228 | 1.689669 | 0.002665
691.407349 | 1.689285 | 0.002638
692.993286 | 1.688905 | 0.002612
694.579285 | 1.688529 | 0.002586
696.165222 | 1.688156 | 0.00256
697.751099 | 1.687786 | 0.002535
699.336853 | 1.68742 | 0.00251
700.922607 | 1.687057 | 0.002486
702.508301 | 1.686697 | 0.002462
704.093933 | 1.686341 | 0.002438
705.679565 | 1.685987 | 0.002415
707.265015 | 1.685637 | 0.002392
708.850464 | 1.68529 | 0.002369
710.435913 | 1.684945 | 0.002347
712.02124 | 1.684604 | 0.002325
713.606506 | 1.684265 | 0.002303
715.191711 | 1.68393 | 0.002282
716.776855 | 1.683597 | 0.00226
718.361938 | 1.683267 | 0.00224
719.94696 | 1.68294 | 0.002219
721.531982 | 1.682615 | 0.002199
723.116821 | 1.682293 | 0.002179
724.701721 | 1.681974 | 0.002159
726.286499 | 1.681657 | 0.00214
727.871216 | 1.681343 | 0.002121
729.455872 | 1.681032 | 0.002102
731.040405 | 1.680722 | 0.002083
732.624939 | 1.680416 | 0.002065
734.209412 | 1.680111 | 0.002047
735.793823 | 1.679809 | 0.002029
737.378113 | 1.67951 | 0.002011
738.962402 | 1.679212 | 0.001994
740.54657 | 1.678917 | 0.001977
742.130737 | 1.678624 | 0.00196
743.714722 | 1.678334 | 0.001943
745.298706 | 1.678045 | 0.001927
746.88269 | 1.677759 | 0.00191
748.466492 | 1.677474 | 0.001894
750.050293 | 1.677192 | 0.001878
751.634033 | 1.676912 | 0.001863
753.217651 | 1.676634 | 0.001847
754.801208 | 1.676358 | 0.001832
756.384705 | 1.676084 | 0.001817
757.96814 | 1.675812 | 0.001802
759.551514 | 1.675542 | 0.001788
761.134766 | 1.675274 | 0.001773
762.718018 | 1.675007 | 0.001759
764.301147 | 1.674743 | 0.001745
765.884155 | 1.67448 | 0.001731
767.467163 | 1.674219 | 0.001717
769.05011 | 1.67396 | 0.001704
770.632935 | 1.673702 | 0.00169
772.215698 | 1.673447 | 0.001677
773.798401 | 1.673193 | 0.001664
775.380981 | 1.672941 | 0.001651
776.963562 | 1.67269 | 0.001638
778.546021 | 1.672441 | 0.001626
780.128418 | 1.672194 | 0.001613
781.710754 | 1.671949 | 0.001601
783.292969 | 1.671705 | 0.001589
784.875122 | 1.671462 | 0.001577
786.457153 | 1.671221 | 0.001565
788.039185 | 1.670982 | 0.001553
789.621094 | 1.670744 | 0.001542
791.202942 | 1.670508 | 0.00153
792.784668 | 1.670273 | 0.001519
794.366333 | 1.670039 | 0.001508
795.947937 | 1.669807 | 0.001497
797.529419 | 1.669577 | 0.001486
799.110901 | 1.669348 | 0.001475
800.692261 | 1.66912 | 0.001464
802.273499 | 1.668893 | 0.001454
803.854675 | 1.668668 | 0.001443
805.435791 | 1.668445 | 0.001433
807.016785 | 1.668222 | 0.001423
808.597778 | 1.668001 | 0.001413
810.178589 | 1.667782 | 0.001403
811.759338 | 1.667563 | 0.001393
813.340027 | 1.667346 | 0.001384
814.920593 | 1.66713 | 0.001374
816.501099 | 1.666915 | 0.001365
818.081543 | 1.666702 | 0.001355
819.661926 | 1.666489 | 0.001346
821.242065 | 1.666278 | 0.001337
822.822266 | 1.666069 | 0.001328
824.402344 | 1.66586 | 0.001319
825.9823 | 1.665652 | 0.00131
827.562195 | 1.665446 | 0.001301
829.141968 | 1.665241 | 0.001292
830.72168 | 1.665036 | 0.001284
832.301392 | 1.664833 | 0.001275
833.880859 | 1.664631 | 0.001267
835.460327 | 1.66443 | 0.001259
837.039673 | 1.664231 | 0.00125
838.618958 | 1.664032 | 0.001242
840.198059 | 1.663834 | 0.001234
841.777161 | 1.663637 | 0.001226
843.35614 | 1.663442 | 0.001219
844.934937 | 1.663247 | 0.001211
846.513794 | 1.663053 | 0.001203
848.092468 | 1.662861 | 0.001195
849.671082 | 1.662669 | 0.001188
851.249634 | 1.662478 | 0.00118
852.828003 | 1.662288 | 0.001173
854.406372 | 1.662099 | 0.001166
855.984558 | 1.661912 | 0.001159
857.562683 | 1.661725 | 0.001151
859.140747 | 1.661538 | 0.001144
860.718628 | 1.661353 | 0.001137
862.296509 | 1.661169 | 0.00113
863.874207 | 1.660986 | 0.001124
865.451843 | 1.660803 | 0.001117
867.029419 | 1.660621 | 0.00111
868.606812 | 1.660441 | 0.001103
870.184204 | 1.660261 | 0.001097
871.761353 | 1.660082 | 0.00109
873.338501 | 1.659903 | 0.001084
874.915527 | 1.659726 | 0.001078
876.492493 | 1.659549 | 0.001071
878.069336 | 1.659373 | 0.001065
879.645996 | 1.659198 | 0.001059
881.222656 | 1.659024 | 0.001053
882.799194 | 1.658851 | 0.001047
884.37561 | 1.658678 | 0.001041
885.951965 | 1.658506 | 0.001035
887.528137 | 1.658335 | 0.001029
889.104187 | 1.658164 | 0.001023
890.680298 | 1.657995 | 0.001017
892.256165 | 1.657826 | 0.001011
893.831909 | 1.657658 | 0.001006
895.407593 | 1.65749 | 0.001
896.983215 | 1.657323 | 0.000995
898.558716 | 1.657157 | 0.000989
900.133972 | 1.656992 | 0.000984
901.70929 | 1.656827 | 0.000978
903.284485 | 1.656663 | 0.000973
904.859497 | 1.6565 | 0.000968
906.434387 | 1.656337 | 0.000962
908.009155 | 1.656175 | 0.000957
909.583984 | 1.656013 | 0.000952
911.158508 | 1.655853 | 0.000947
912.733032 | 1.655692 | 0.000942
914.307434 | 1.655533 | 0.000937
915.881653 | 1.655374 | 0.000932
917.455872 | 1.655216 | 0.000927
919.029907 | 1.655058 | 0.000922
920.603821 | 1.654901 | 0.000917
922.177612 | 1.654745 | 0.000913
923.751343 | 1.654589 | 0.000908
925.32489 | 1.654434 | 0.000903
926.898438 | 1.654279 | 0.000899
928.471802 | 1.654125 | 0.000894
930.045044 | 1.653972 | 0.000889
931.618164 | 1.653819 | 0.000885
933.191223 | 1.653667 | 0.00088
934.764038 | 1.653515 | 0.000876
936.336792 | 1.653364 | 0.000872
937.909485 | 1.653213 | 0.000867
939.482056 | 1.653063 | 0.000863
941.054504 | 1.652913 | 0.000859
942.626831 | 1.652764 | 0.000854
944.199036 | 1.652616 | 0.00085
945.771118 | 1.652468 | 0.000846
947.343079 | 1.65232 | 0.000842
948.914856 | 1.652173 | 0.000838
950.486633 | 1.652027 | 0.000834
952.058228 | 1.651881 | 0.00083
953.6297 | 1.651735 | 0.000826
955.200989 | 1.65159 | 0.000822
956.772278 | 1.651446 | 0.000818
958.343384 | 1.651302 | 0.000814
959.914368 | 1.651158 | 0.00081
961.485229 | 1.651015 | 0.000806
963.055969 | 1.650872 | 0.000803
964.626587 | 1.65073 | 0.000799
966.197083 | 1.650589 | 0.000795
967.767395 | 1.650447 | 0.000791
969.337708 | 1.650306 | 0.000788
970.907837 | 1.650166 | 0.000784
972.477722 | 1.650026 | 0.000781
974.047668 | 1.649887 | 0.000777
975.617371 | 1.649748 | 0.000773
977.187012 | 1.649609 | 0.00077
978.75647 | 1.649471 | 0.000767
980.325867 | 1.649333 | 0.000763
981.895142 | 1.649196 | 0.00076
983.464172 | 1.649059 | 0.000756
985.033081 | 1.648922 | 0.000753
986.601929 | 1.648786 | 0.00075
988.170715 | 1.64865 | 0.000746
989.739258 | 1.648515 | 0.000743
991.307739 | 1.64838 | 0.00074
992.876099 | 1.648246 | 0.000737
994.444214 | 1.648111 | 0.000733
996.012329 | 1.647978 | 0.00073
997.580261 | 1.647844 | 0.000727
999.148071 | 1.647711 | 0.000724
1010.806641 | 1.646733 | 0.000701
1014.156555 | 1.646456 | 0.000695
1017.507446 | 1.646179 | 0.000689
1020.859253 | 1.645905 | 0.000683
1024.212036 | 1.645631 | 0.000677
1027.565674 | 1.645359 | 0.000671
1030.920166 | 1.645088 | 0.000666
1034.275757 | 1.644819 | 0.00066
1037.632324 | 1.644551 | 0.000654
1040.989746 | 1.644284 | 0.000649
1044.348145 | 1.644018 | 0.000644
1047.707397 | 1.643754 | 0.000638
1051.067627 | 1.64349 | 0.000633
1054.428955 | 1.643228 | 0.000628
1057.791016 | 1.642967 | 0.000623
1061.154053 | 1.642707 | 0.000618
1064.518066 | 1.642448 | 0.000613
1067.883057 | 1.64219 | 0.000608
1071.248901 | 1.641933 | 0.000604
1074.615723 | 1.641677 | 0.000599
1077.983521 | 1.641422 | 0.000594
1081.352295 | 1.641168 | 0.00059
1084.721924 | 1.640915 | 0.000585
1088.092529 | 1.640662 | 0.000581
1091.463989 | 1.640411 | 0.000577
1094.836426 | 1.640161 | 0.000572
1098.209839 | 1.639911 | 0.000568
1101.584229 | 1.639662 | 0.000564
1104.959473 | 1.639415 | 0.00056
1108.335693 | 1.639167 | 0.000556
1111.712891 | 1.638921 | 0.000552
1115.091064 | 1.638676 | 0.000548
1118.469971 | 1.638431 | 0.000544
1121.849976 | 1.638187 | 0.00054
1125.230957 | 1.637944 | 0.000536
1128.612793 | 1.637701 | 0.000533
1131.995605 | 1.637459 | 0.000529
1135.379395 | 1.637218 | 0.000525
1138.764038 | 1.636977 | 0.000522
1142.149658 | 1.636737 | 0.000518
1145.536255 | 1.636498 | 0.000515
1148.923706 | 1.636259 | 0.000512
1152.312256 | 1.636021 | 0.000508
1155.701538 | 1.635783 | 0.000505
1159.091919 | 1.635546 | 0.000502
1162.483154 | 1.63531 | 0.000498
1165.875244 | 1.635074 | 0.000495
1169.268433 | 1.634839 | 0.000492
1172.662598 | 1.634604 | 0.000489
1176.057617 | 1.63437 | 0.000486
1179.453491 | 1.634136 | 0.000483
1182.850342 | 1.633902 | 0.00048
1186.248291 | 1.633669 | 0.000477
1189.647095 | 1.633437 | 0.000474
1193.046753 | 1.633205 | 0.000471
1196.44751 | 1.632974 | 0.000468
1199.848999 | 1.632742 | 0.000466
5000 | 1.632742 | 0.000466

## nk_info
#Data derived from SE measurement