## nk
nm | n | k
257.38 | 1.556 | 1.19e-05
258.98 | 1.551 | 1.17e-05
260.59 | 1.555 | 1.17e-05
262.19 | 1.553 | 1.18e-05
263.79 | 1.555 | 1.19e-05
265.39 | 1.549 | 1.23e-05
266.99 | 1.545 | 1.27e-05
268.6 | 1.551 | 1.31e-05
270.2 | 1.542 | 1.3e-05
271.8 | 1.541 | 1.31e-05
273.4 | 1.547 | 1.28e-05
275 | 1.544 | 1.25e-05
276.61 | 1.538 | 1.19e-05
278.21 | 1.545 | 1.1e-05
279.81 | 1.545 | 1.02e-05
281.41 | 1.545 | 8.61e-06
283.02 | 1.541 | 7.23e-06
284.62 | 1.545 | 6.07e-06
286.22 | 1.541 | 5.13e-06
287.82 | 1.539 | 4.29e-06
289.42 | 1.527 | 3.93e-06
291.03 | 1.533 | 3.6e-06
292.63 | 1.528 | 3.35e-06
294.23 | 1.534 | 3.19e-06
295.83 | 1.529 | 3.04e-06
297.44 | 1.538 | 2.92e-06
299.04 | 1.537 | 2.83e-06
300.64 | 1.528 | 2.77e-06
302.24 | 1.536 | 2.67e-06
303.85 | 1.531 | 2.6e-06
305.45 | 1.534 | 2.53e-06
307.05 | 1.525 | 2.49e-06
308.66 | 1.523 | 2.43e-06
310.26 | 1.524 | 2.38e-06
311.86 | 1.523 | 2.33e-06
313.46 | 1.537 | 2.25e-06
315.07 | 1.528 | 2.22e-06
316.67 | 1.526 | 2.18e-06
318.27 | 1.529 | 2.13e-06
319.87 | 1.531 | 2.07e-06
321.48 | 1.534 | 2.02e-06
323.08 | 1.527 | 2e-06
324.68 | 1.514 | 2e-06
326.28 | 1.525 | 1.95e-06
327.89 | 1.533 | 1.9e-06
329.49 | 1.514 | 1.89e-06
331.09 | 1.52 | 1.81e-06
332.7 | 1.523 | 1.76e-06
334.3 | 1.514 | 1.77e-06
335.9 | 1.518 | 1.74e-06
337.5 | 1.523 | 1.7e-06
339.11 | 1.512 | 1.7e-06
340.71 | 1.514 | 1.66e-06
342.31 | 1.513 | 1.62e-06
343.91 | 1.528 | 1.54e-06
345.52 | 1.53 | 1.51e-06
347.12 | 1.513 | 1.51e-06
348.72 | 1.525 | 1.46e-06
350.32 | 1.519 | 1.45e-06
351.93 | 1.512 | 1.45e-06
353.53 | 1.514 | 1.42e-06
355.13 | 1.507 | 1.42e-06
356.73 | 1.512 | 1.39e-06
358.34 | 1.519 | 1.35e-06
359.94 | 1.504 | 1.38e-06
361.54 | 1.521 | 1.32e-06
363.14 | 1.503 | 1.35e-06
364.75 | 1.524 | 1.28e-06
366.35 | 1.515 | 1.29e-06
367.95 | 1.505 | 1.3e-06
369.55 | 1.506 | 1.28e-06
371.16 | 1.511 | 1.26e-06
372.76 | 1.515 | 1.24e-06
374.36 | 1.497 | 1.26e-06
375.96 | 1.507 | 1.21e-06
377.57 | 1.513 | 1.18e-06
379.17 | 1.526 | 1.13e-06
380.77 | 1.509 | 1.16e-06
382.37 | 1.513 | 1.13e-06
383.98 | 1.518 | 1.1e-06
385.58 | 1.511 | 1.1e-06
387.18 | 1.512 | 1.08e-06
388.78 | 1.506 | 1.08e-06
390.39 | 1.511 | 1.06e-06
391.99 | 1.511 | 1.05e-06
393.59 | 1.505 | 1.06e-06
395.19 | 1.519 | 1e-06
396.79 | 1.504 | 1.03e-06
398.4 | 1.508 | 1.02e-06
400 | 1.511 | 1e-06
401.6 | 1.502 | 1.02e-06
403.2 | 1.511 | 9.88e-07
404.8 | 1.506 | 9.94e-07
406.41 | 1.504 | 9.96e-07
408.01 | 1.511 | 9.69e-07
409.61 | 1.505 | 9.77e-07
411.21 | 1.508 | 9.6e-07
412.81 | 1.505 | 9.62e-07
414.41 | 1.51 | 9.39e-07
416.02 | 1.505 | 9.5e-07
417.62 | 1.508 | 9.37e-07
419.22 | 1.507 | 9.35e-07
420.82 | 1.51 | 9.22e-07
422.42 | 1.51 | 9.14e-07
424.02 | 1.506 | 9.21e-07
425.63 | 1.504 | 9.23e-07
427.23 | 1.509 | 9.08e-07
428.83 | 1.507 | 9.03e-07
430.43 | 1.5 | 9.18e-07
432.03 | 1.507 | 8.88e-07
433.63 | 1.501 | 8.97e-07
435.23 | 1.503 | 8.83e-07
436.84 | 1.502 | 8.77e-07
438.44 | 1.509 | 8.52e-07
440.04 | 1.502 | 8.66e-07
441.64 | 1.507 | 8.46e-07
443.24 | 1.506 | 8.4e-07
444.84 | 1.505 | 8.35e-07
446.44 | 1.504 | 8.22e-07
448.04 | 1.503 | 8.17e-07
449.64 | 1.505 | 8.05e-07
451.25 | 1.508 | 7.93e-07
452.85 | 1.506 | 7.91e-07
454.45 | 1.505 | 7.87e-07
456.05 | 1.503 | 7.85e-07
457.65 | 1.503 | 7.81e-07
459.25 | 1.504 | 7.7e-07
460.85 | 1.506 | 7.59e-07
462.45 | 1.502 | 7.68e-07
464.05 | 1.5 | 7.71e-07
465.65 | 1.503 | 7.56e-07
467.25 | 1.504 | 7.48e-07
468.85 | 1.506 | 7.36e-07
470.45 | 1.504 | 7.38e-07
472.05 | 1.5 | 7.48e-07
473.65 | 1.5 | 7.41e-07
475.25 | 1.5 | 7.32e-07
476.85 | 1.502 | 7.21e-07
478.45 | 1.503 | 7.13e-07
480.05 | 1.503 | 7.06e-07
481.65 | 1.498 | 7.18e-07
483.25 | 1.504 | 6.98e-07
484.85 | 1.503 | 6.98e-07
486.45 | 1.502 | 6.97e-07
488.05 | 1.5 | 6.98e-07
489.65 | 1.499 | 6.97e-07
491.25 | 1.501 | 6.88e-07
492.85 | 1.5 | 6.87e-07
494.45 | 1.498 | 6.87e-07
496.05 | 1.503 | 6.68e-07
497.65 | 1.5 | 6.76e-07
499.25 | 1.503 | 6.62e-07
500.85 | 1.501 | 6.65e-07
502.45 | 1.501 | 6.64e-07
504.05 | 1.501 | 6.61e-07
505.65 | 1.501 | 6.6e-07
507.25 | 1.498 | 6.65e-07
508.84 | 1.5 | 6.57e-07
510.44 | 1.498 | 6.62e-07
512.04 | 1.498 | 6.55e-07
513.64 | 1.502 | 6.41e-07
515.24 | 1.499 | 6.46e-07
516.84 | 1.499 | 6.43e-07
518.44 | 1.497 | 6.47e-07
520.04 | 1.501 | 6.32e-07
521.63 | 1.501 | 6.32e-07
523.23 | 1.499 | 6.36e-07
524.83 | 1.499 | 6.34e-07
526.43 | 1.499 | 6.31e-07
528.03 | 1.499 | 6.26e-07
529.63 | 1.499 | 6.25e-07
531.23 | 1.5 | 6.18e-07
532.82 | 1.496 | 6.32e-07
534.42 | 1.497 | 6.25e-07
536.02 | 1.498 | 6.17e-07
537.62 | 1.501 | 6e-07
539.22 | 1.499 | 6.04e-07
540.81 | 1.498 | 6.04e-07
542.41 | 1.498 | 6.01e-07
544.01 | 1.498 | 6.04e-07
545.61 | 1.497 | 5.99e-07
547.2 | 1.497 | 5.91e-07
548.8 | 1.497 | 5.92e-07
550.4 | 1.496 | 5.9e-07
552 | 1.5 | 5.73e-07
553.59 | 1.5 | 5.69e-07
555.19 | 1.496 | 5.82e-07
556.79 | 1.498 | 5.7e-07
558.39 | 1.496 | 5.75e-07
559.98 | 1.493 | 5.82e-07
561.58 | 1.496 | 5.67e-07
563.18 | 1.495 | 5.69e-07
564.77 | 1.498 | 5.52e-07
566.37 | 1.496 | 5.57e-07
567.97 | 1.499 | 5.46e-07
569.56 | 1.497 | 5.5e-07
571.16 | 1.497 | 5.52e-07
572.76 | 1.495 | 5.57e-07
574.35 | 1.495 | 5.51e-07
575.95 | 1.496 | 5.4e-07
577.55 | 1.495 | 5.38e-07
579.14 | 1.496 | 5.32e-07
580.74 | 1.494 | 5.35e-07
582.33 | 1.496 | 5.25e-07
583.93 | 1.494 | 5.34e-07
585.53 | 1.493 | 5.38e-07
587.12 | 1.495 | 5.26e-07
588.72 | 1.495 | 5.27e-07
590.31 | 1.495 | 5.23e-07
591.91 | 1.496 | 5.16e-07
593.51 | 1.496 | 5.18e-07
595.1 | 1.494 | 5.22e-07
596.7 | 1.495 | 5.18e-07
598.29 | 1.496 | 5.09e-07
599.89 | 1.494 | 5.15e-07
601.48 | 1.495 | 5.06e-07
603.08 | 1.493 | 5.12e-07
604.67 | 1.493 | 5.12e-07
606.27 | 1.495 | 5e-07
607.86 | 1.495 | 5e-07
609.46 | 1.494 | 5.07e-07
611.05 | 1.494 | 5.05e-07
612.65 | 1.494 | 5.05e-07
614.24 | 1.495 | 4.96e-07
615.84 | 1.495 | 4.95e-07
617.43 | 1.493 | 5.02e-07
619.03 | 1.497 | 4.86e-07
620.62 | 1.495 | 4.92e-07
622.22 | 1.494 | 4.89e-07
623.81 | 1.495 | 4.84e-07
625.4 | 1.494 | 4.81e-07
627 | 1.494 | 4.82e-07
628.59 | 1.494 | 4.8e-07
630.19 | 1.493 | 4.83e-07
631.78 | 1.493 | 4.83e-07
633.37 | 1.494 | 4.78e-07
634.97 | 1.494 | 4.77e-07
636.56 | 1.493 | 4.79e-07
638.16 | 1.494 | 4.77e-07
639.75 | 1.492 | 4.81e-07
641.34 | 1.494 | 4.68e-07
642.94 | 1.492 | 4.78e-07
644.53 | 1.493 | 4.75e-07
646.12 | 1.495 | 4.69e-07
647.72 | 1.493 | 4.74e-07
649.31 | 1.493 | 4.72e-07
650.9 | 1.492 | 4.77e-07
652.5 | 1.493 | 4.69e-07
654.09 | 1.493 | 4.63e-07
655.68 | 1.492 | 4.63e-07
657.27 | 1.492 | 4.65e-07
658.87 | 1.491 | 4.76e-07
660.46 | 1.492 | 4.61e-07
662.05 | 1.492 | 4.6e-07
663.64 | 1.491 | 4.64e-07
665.24 | 1.494 | 4.47e-07
666.83 | 1.494 | 4.48e-07
668.42 | 1.493 | 4.48e-07
670.01 | 1.492 | 4.52e-07
671.6 | 1.492 | 4.49e-07
673.2 | 1.492 | 4.51e-07
674.79 | 1.492 | 4.51e-07
676.38 | 1.494 | 4.38e-07
677.97 | 1.493 | 4.4e-07
679.56 | 1.489 | 4.55e-07
681.16 | 1.493 | 4.42e-07
682.75 | 1.493 | 4.36e-07
684.34 | 1.491 | 4.43e-07
685.93 | 1.491 | 4.42e-07
687.52 | 1.491 | 4.42e-07
689.11 | 1.493 | 4.33e-07
690.7 | 1.492 | 4.36e-07
692.29 | 1.492 | 4.36e-07
693.89 | 1.492 | 4.27e-07
695.48 | 1.49 | 4.38e-07
697.07 | 1.492 | 4.29e-07
698.66 | 1.491 | 4.32e-07
700.25 | 1.492 | 4.25e-07
701.84 | 1.492 | 4.23e-07
703.43 | 1.491 | 4.24e-07
705.02 | 1.492 | 4.24e-07
706.61 | 1.492 | 4.18e-07
708.2 | 1.49 | 4.28e-07
709.79 | 1.493 | 4.1e-07
711.38 | 1.492 | 4.14e-07
712.97 | 1.492 | 4.11e-07
714.56 | 1.491 | 4.15e-07
716.15 | 1.492 | 4.11e-07
717.74 | 1.491 | 4.15e-07
719.33 | 1.49 | 4.21e-07
720.92 | 1.491 | 4.11e-07
722.51 | 1.49 | 4.14e-07
724.1 | 1.49 | 4.18e-07
725.69 | 1.492 | 4.08e-07
727.28 | 1.49 | 4.16e-07
728.87 | 1.491 | 4.09e-07
730.46 | 1.493 | 4.02e-07
732.04 | 1.491 | 4.12e-07
733.63 | 1.492 | 4.08e-07
735.22 | 1.491 | 4.12e-07
736.81 | 1.492 | 4.1e-07
738.4 | 1.493 | 4.04e-07
739.99 | 1.492 | 4.07e-07
741.58 | 1.489 | 4.26e-07
743.17 | 1.49 | 4.23e-07
744.75 | 1.492 | 4.22e-07
746.34 | 1.491 | 4.27e-07
747.93 | 1.492 | 4.26e-07
749.52 | 1.492 | 4.28e-07
751.11 | 1.491 | 4.41e-07
752.69 | 1.489 | 4.55e-07
754.28 | 1.49 | 4.58e-07
755.87 | 1.489 | 4.66e-07
757.46 | 1.49 | 4.63e-07
759.04 | 1.491 | 4.64e-07
760.63 | 1.489 | 4.73e-07
762.22 | 1.491 | 4.63e-07
763.81 | 1.491 | 4.61e-07
765.39 | 1.49 | 4.56e-07
766.98 | 1.491 | 4.47e-07
768.57 | 1.491 | 4.36e-07
770.16 | 1.49 | 4.3e-07
771.74 | 1.49 | 4.18e-07
773.33 | 1.49 | 4.09e-07
774.92 | 1.489 | 4.05e-07
776.5 | 1.49 | 3.94e-07
778.09 | 1.489 | 3.92e-07
779.68 | 1.489 | 3.9e-07
781.26 | 1.491 | 3.77e-07
782.85 | 1.489 | 3.87e-07
784.43 | 1.49 | 3.76e-07
786.02 | 1.491 | 3.68e-07
787.61 | 1.488 | 3.8e-07
789.19 | 1.489 | 3.73e-07
790.78 | 1.489 | 3.72e-07
792.36 | 1.491 | 3.61e-07
793.95 | 1.489 | 3.69e-07
795.54 | 1.488 | 3.77e-07
797.12 | 1.491 | 3.6e-07
798.71 | 1.489 | 3.68e-07
800.29 | 1.488 | 3.73e-07
801.88 | 1.49 | 3.6e-07
803.46 | 1.491 | 3.58e-07
805.05 | 1.487 | 3.75e-07
806.63 | 1.491 | 3.55e-07
808.22 | 1.489 | 3.66e-07
809.8 | 1.489 | 3.67e-07
811.39 | 1.489 | 3.69e-07
812.97 | 1.49 | 3.66e-07
814.56 | 1.491 | 3.63e-07
816.14 | 1.491 | 3.62e-07
817.73 | 1.489 | 3.78e-07
819.31 | 1.489 | 3.77e-07
820.89 | 1.489 | 3.79e-07
822.48 | 1.488 | 3.87e-07
824.06 | 1.49 | 3.8e-07
825.65 | 1.488 | 3.91e-07
827.23 | 1.489 | 3.85e-07
828.81 | 1.489 | 3.85e-07
830.4 | 1.491 | 3.79e-07
831.98 | 1.488 | 4e-07
833.56 | 1.487 | 3.99e-07
835.15 | 1.489 | 3.83e-07
836.73 | 1.491 | 3.69e-07
838.31 | 1.49 | 3.77e-07
839.9 | 1.487 | 3.89e-07
841.48 | 1.489 | 3.79e-07
843.06 | 1.49 | 3.71e-07
844.65 | 1.488 | 3.74e-07
846.23 | 1.491 | 3.6e-07
847.81 | 1.49 | 3.65e-07
849.39 | 1.487 | 3.76e-07
850.98 | 1.487 | 3.74e-07
852.56 | 1.488 | 3.71e-07
854.14 | 1.487 | 3.76e-07
855.72 | 1.49 | 3.62e-07
857.3 | 1.486 | 3.8e-07
858.89 | 1.488 | 3.63e-07
860.47 | 1.488 | 3.53e-07
862.05 | 1.491 | 3.46e-07
863.63 | 1.491 | 3.42e-07
865.21 | 1.489 | 3.52e-07
866.79 | 1.49 | 3.54e-07
868.38 | 1.489 | 3.59e-07
869.96 | 1.488 | 3.64e-07
871.54 | 1.489 | 3.62e-07
873.12 | 1.488 | 3.71e-07
874.7 | 1.489 | 3.74e-07
876.28 | 1.487 | 3.88e-07
877.86 | 1.486 | 4e-07
879.44 | 1.49 | 3.83e-07
881.02 | 1.487 | 4.15e-07
882.6 | 1.487 | 4.21e-07
884.18 | 1.488 | 4.25e-07
885.76 | 1.487 | 4.32e-07
887.34 | 1.49 | 4.15e-07
888.92 | 1.489 | 4.37e-07
890.5 | 1.487 | 4.75e-07
892.08 | 1.489 | 4.87e-07
893.66 | 1.489 | 5.07e-07
895.24 | 1.488 | 5.24e-07
896.82 | 1.486 | 5.65e-07
898.4 | 1.49 | 5.61e-07
899.98 | 1.489 | 5.88e-07
901.56 | 1.49 | 6.03e-07
903.14 | 1.488 | 6.35e-07
904.72 | 1.488 | 6.65e-07
906.3 | 1.487 | 7.11e-07
907.88 | 1.491 | 7.25e-07
909.46 | 1.487 | 8.1e-07
911.04 | 1.486 | 8.85e-07
912.61 | 1.486 | 9.45e-07
914.19 | 1.488 | 9.92e-07
915.77 | 1.489 | 1.03e-06
917.35 | 1.484 | 1.14e-06
918.93 | 1.487 | 1.2e-06
920.5 | 1.488 | 1.28e-06
922.08 | 1.487 | 1.37e-06
923.66 | 1.488 | 1.44e-06
925.24 | 1.486 | 1.53e-06
926.82 | 1.488 | 1.57e-06
928.39 | 1.49 | 1.61e-06
929.97 | 1.486 | 1.65e-06
931.55 | 1.489 | 1.64e-06
933.13 | 1.486 | 1.62e-06
934.7 | 1.491 | 1.53e-06
936.28 | 1.486 | 1.49e-06
937.86 | 1.484 | 1.4e-06
939.43 | 1.485 | 1.29e-06
941.01 | 1.485 | 1.17e-06
942.59 | 1.493 | 9.99e-07
944.16 | 1.487 | 9.24e-07
945.74 | 1.481 | 8.8e-07
947.31 | 1.489 | 7.49e-07
948.89 | 1.489 | 6.85e-07
950.47 | 1.491 | 6.15e-07
952.04 | 1.487 | 5.94e-07
953.62 | 1.488 | 5.54e-07
955.19 | 1.487 | 5.28e-07
956.77 | 1.488 | 4.96e-07
958.34 | 1.493 | 4.57e-07
959.92 | 1.494 | 4.45e-07
961.5 | 1.483 | 4.94e-07
963.07 | 1.484 | 4.6e-07
964.65 | 1.49 | 4.2e-07
966.22 | 1.491 | 4.29e-07
967.79 | 1.488 | 4.55e-07
969.37 | 1.484 | 4.61e-07
970.94 | 1.488 | 4.03e-07
972.52 | 1.49 | 3.69e-07
974.09 | 1.484 | 3.92e-07
975.84 | 1.489 | 3.46e-07
982.03 | 1.488 | 3.41e-07
988.22 | 1.487 | 3.63e-07
994.41 | 1.488 | 4.12e-07
1000.6 | 1.491 | 3.83e-07
1006.8 | 1.489 | 5.16e-07
1013 | 1.491 | 6.15e-07
1019.1 | 1.489 | 6.68e-07
1025.3 | 1.49 | 7.33e-07
1031.5 | 1.488 | 8.73e-07
1037.7 | 1.489 | 8.93e-07
1043.9 | 1.488 | 9.24e-07
1050 | 1.489 | 8.47e-07
1056.2 | 1.489 | 8.01e-07
1062.4 | 1.488 | 7.17e-07
1068.6 | 1.49 | 6.28e-07
1074.7 | 1.487 | 6.11e-07
1080.9 | 1.489 | 5.69e-07
1087.1 | 1.488 | 5.17e-07
1093.2 | 1.487 | 4.81e-07
1099.4 | 1.487 | 1.17e-06
1105.6 | 1.488 | 4.51e-07
1111.7 | 1.489 | 4.72e-07
1117.9 | 1.488 | 5.12e-07
1124 | 1.489 | 4.94e-07
1130.2 | 1.488 | 5.89e-07
1136.3 | 1.488 | 7.48e-07
1142.5 | 1.489 | 1.18e-06
1148.6 | 1.488 | 1.82e-06
1154.7 | 1.488 | 2.53e-06
1160.9 | 1.488 | 3.59e-06
1167 | 1.49 | 4.64e-06
1173.1 | 1.487 | 5.48e-06
1179.3 | 1.488 | 6.89e-06
1185.4 | 1.487 | 9.3e-06
1191.5 | 1.486 | 1.18e-05
1197.6 | 1.488 | 1.45e-05
1203.8 | 1.489 | 1.86e-05
1209.9 | 1.489 | 2.21e-05
1216 | 1.488 | 2.21e-05
1222.1 | 1.488 | 1.7e-05
1228.2 | 1.487 | 1.17e-05
1234.3 | 1.488 | 8.2e-06
1240.4 | 1.487 | 6.01e-06
1246.5 | 1.488 | 4.66e-06
1252.6 | 1.489 | 3.69e-06
1258.7 | 1.487 | 3.05e-06
1264.8 | 1.488 | 2.55e-06
1270.8 | 1.488 | 2.22e-06
1276.9 | 1.489 | 1.98e-06
1283 | 1.488 | 1.82e-06
1289 | 1.488 | 1.7e-06
1295.1 | 1.49 | 1.57e-06
1301.2 | 1.486 | 1.47e-06
1307.2 | 1.487 | 1.36e-06
1313.3 | 1.488 | 1.21e-06
1319.3 | 1.487 | 1.16e-06
1325.4 | 1.487 | 1.12e-06
1331.4 | 1.487 | 1.12e-06
1337.4 | 1.488 | 1.12e-06
1343.5 | 1.486 | 1.19e-06
1349.5 | 1.488 | 1.47e-06
1355.5 | 1.486 | 2.05e-06
1361.5 | 1.487 | 2.79e-06
1367.5 | 1.487 | 3.88e-06
1373.5 | 1.488 | 5.5e-06
1379.5 | 1.487 | 7.75e-06
1385.5 | 1.487 | 1.15e-05
1391.5 | 1.487 | 1.49e-05
1397.5 | 1.486 | 1.33e-05
1403.5 | 1.485 | 1.22e-05
1409.5 | 1.488 | 1.39e-05
1415.4 | 1.485 | 1.5e-05
1421.4 | 1.487 | 1.41e-05
1427.4 | 1.487 | 1.32e-05
1433.3 | 1.485 | 1.27e-05
1439.3 | 1.488 | 1.18e-05
1445.2 | 1.488 | 1.06e-05
1451.2 | 1.488 | 9.27e-06
1457.1 | 1.489 | 8.14e-06
1463 | 1.488 | 7.41e-06
1468.9 | 1.489 | 6.48e-06
1474.9 | 1.487 | 5.81e-06
1480.8 | 1.487 | 5.24e-06
1486.7 | 1.485 | 4.82e-06
1492.6 | 1.487 | 4.4e-06
1498.5 | 1.487 | 4.1e-06
1504.4 | 1.487 | 3.86e-06
1510.2 | 1.486 | 3.75e-06
1516.1 | 1.487 | 3.69e-06
1522 | 1.488 | 3.73e-06
1527.8 | 1.486 | 3.79e-06
1533.7 | 1.486 | 3.79e-06
1539.5 | 1.487 | 3.82e-06
1545.4 | 1.486 | 3.38e-06
1551.2 | 1.488 | 2.91e-06
1557.1 | 1.49 | 2.63e-06
1562.9 | 1.485 | 2.49e-06
1568.7 | 1.484 | 2.43e-06
1574.5 | 1.488 | 2.26e-06
1580.3 | 1.486 | 2.34e-06
1586.1 | 1.486 | 2.32e-06
1591.9 | 1.486 | 2.4e-06
1597.7 | 1.488 | 2.46e-06
1603.5 | 1.486 | 2.6e-06
1609.2 | 1.489 | 2.62e-06
1615 | 1.486 | 2.86e-06
1620.8 | 1.483 | 3.13e-06
1626.5 | 1.488 | 3.5e-06
1632.2 | 1.481 | 3.92e-06
1638 | 1.484 | 4.22e-06
1643.7 | 1.486 | 4.6e-06
1649.4 | 1.484 | 5.07e-06
1655.1 | 1.486 | 5.52e-06
1660.9 | 1.485 | 6.28e-06
1666.6 | 1.488 | 7.37e-06
1672.2 | 1.487 | 8.72e-06
1677.9 | 1.489 | 1.13e-05
1683.6 | 1.48 | 1.66e-05
1689.3 | 1.495 | 2.58e-05
1694.9 | 1.485 | 3.63e-05

## nk_info
#L. Brockmann, Bachelorarbeit: Optische Charakterisierung von Komponenten neuartig verschalteter Photovoltaik Module, Leibniz University Hannover, 2017.