## nk
nm | n | k
250 | 2.191 | 0.0891
260 | 2.157 | 0.0693
270 | 2.129 | 0.0547
280 | 2.105 | 0.0437
290 | 2.085 | 0.0352
300 | 2.067 | 0.0285
310 | 2.051 | 0.0232
320 | 2.037 | 0.0188
330 | 2.025 | 0.0153
340 | 2.014 | 0.0124
350 | 2.004 | 0.00997
360 | 1.995 | 0.00797
370 | 1.987 | 0.0063
380 | 1.98 | 0.00491
390 | 1.973 | 0.00376
400 | 1.967 | 0.00281
410 | 1.961 | 0.00204
420 | 1.956 | 0.00142
430 | 1.952 | 0.000931
440 | 1.947 | 0.000559
450 | 1.943 | 0.000291
460 | 1.939 | 0.000115
470 | 1.936 | 2.13e-05
480 | 1.933 | 0
490 | 1.93 | 0
500 | 1.927 | 0
510 | 1.925 | 0
520 | 1.923 | 0
530 | 1.921 | 0
540 | 1.919 | 0
550 | 1.917 | 0
560 | 1.915 | 0
570 | 1.913 | 0
580 | 1.912 | 0
590 | 1.91 | 0
600 | 1.909 | 0
610 | 1.908 | 0
620 | 1.907 | 0
630 | 1.905 | 0
640 | 1.904 | 0
650 | 1.903 | 0
660 | 1.902 | 0
670 | 1.901 | 0
680 | 1.9 | 0
690 | 1.9 | 0
700 | 1.899 | 0
710 | 1.898 | 0
720 | 1.897 | 0
730 | 1.897 | 0
740 | 1.896 | 0
750 | 1.895 | 0
760 | 1.895 | 0
770 | 1.894 | 0
780 | 1.893 | 0
790 | 1.893 | 0
800 | 1.892 | 0
810 | 1.892 | 0
820 | 1.891 | 0
830 | 1.891 | 0
840 | 1.89 | 0
850 | 1.89 | 0
860 | 1.889 | 0
870 | 1.889 | 0
880 | 1.889 | 0
890 | 1.888 | 0
900 | 1.888 | 0
910 | 1.888 | 0
920 | 1.887 | 0
930 | 1.887 | 0
940 | 1.887 | 0
950 | 1.886 | 0
960 | 1.886 | 0
970 | 1.886 | 0
980 | 1.885 | 0
990 | 1.885 | 0
1000 | 1.885 | 0
1010 | 1.885 | 0
1020 | 1.884 | 0
1030 | 1.884 | 0
1040 | 1.884 | 0
1050 | 1.884 | 0
1060 | 1.883 | 0
1070 | 1.883 | 0
1080 | 1.883 | 0
1090 | 1.883 | 0
1100 | 1.882 | 0
1110 | 1.882 | 0
1120 | 1.882 | 0
1130 | 1.882 | 0
1140 | 1.882 | 0
1150 | 1.881 | 0
1160 | 1.881 | 0
1170 | 1.881 | 0
1180 | 1.881 | 0
1190 | 1.881 | 0
1200 | 1.881 | 0
1210 | 1.88 | 0
1220 | 1.88 | 0
1230 | 1.88 | 0
1240 | 1.88 | 0
1250 | 1.88 | 0
1260 | 1.88 | 0
1270 | 1.879 | 0
1280 | 1.879 | 0
1290 | 1.879 | 0
1300 | 1.879 | 0
1310 | 1.879 | 0
1320 | 1.879 | 0
1330 | 1.879 | 0
1340 | 1.879 | 0
1350 | 1.878 | 0
1360 | 1.878 | 0
1370 | 1.878 | 0
1380 | 1.878 | 0
1390 | 1.878 | 0
1400 | 1.878 | 0
1410 | 1.878 | 0
1420 | 1.878 | 0
1430 | 1.877 | 0
1440 | 1.877 | 0
1450 | 1.877 | 0
1460 | 1.877 | 0
1470 | 1.877 | 0
1480 | 1.877 | 0
1490 | 1.877 | 0
1500 | 1.877 | 0
1510 | 1.877 | 0
1520 | 1.877 | 0
1530 | 1.876 | 0
1540 | 1.876 | 0
1550 | 1.876 | 0
1560 | 1.876 | 0
1570 | 1.876 | 0
1580 | 1.876 | 0
1590 | 1.876 | 0
1600 | 1.876 | 0
1610 | 1.876 | 0
1620 | 1.876 | 0
1630 | 1.876 | 0
1640 | 1.875 | 0
1650 | 1.875 | 0
1660 | 1.875 | 0
1670 | 1.875 | 0
1680 | 1.875 | 0
1690 | 1.875 | 0
1700 | 1.875 | 0

## nk_info
# Source: