## nk
nm | n | k
250 | 2.459 | 0.247
260 | 2.426 | 0.203
270 | 2.396 | 0.169
280 | 2.369 | 0.141
290 | 2.345 | 0.119
300 | 2.323 | 0.1
310 | 2.303 | 0.0846
320 | 2.285 | 0.0716
330 | 2.269 | 0.0606
340 | 2.254 | 0.0512
350 | 2.241 | 0.0432
360 | 2.228 | 0.0363
370 | 2.217 | 0.0303
380 | 2.206 | 0.0252
390 | 2.196 | 0.0208
400 | 2.187 | 0.017
410 | 2.179 | 0.0137
420 | 2.171 | 0.0109
430 | 2.163 | 0.00851
440 | 2.156 | 0.0065
450 | 2.15 | 0.00481
460 | 2.144 | 0.00342
470 | 2.138 | 0.00231
480 | 2.133 | 0.00143
490 | 2.128 | 0.000786
500 | 2.124 | 0.000341
510 | 2.119 | 8.47e-05
520 | 2.115 | 3.96e-07
530 | 2.112 | 0
540 | 2.109 | 0
550 | 2.106 | 0
560 | 2.103 | 0
570 | 2.101 | 0
580 | 2.099 | 0
590 | 2.096 | 0
600 | 2.094 | 0
610 | 2.092 | 0
620 | 2.091 | 0
630 | 2.089 | 0
640 | 2.087 | 0
650 | 2.086 | 0
660 | 2.084 | 0
670 | 2.083 | 0
680 | 2.082 | 0
690 | 2.081 | 0
700 | 2.079 | 0
710 | 2.078 | 0
720 | 2.077 | 0
730 | 2.076 | 0
740 | 2.075 | 0
750 | 2.074 | 0
760 | 2.074 | 0
770 | 2.073 | 0
780 | 2.072 | 0
790 | 2.071 | 0
800 | 2.07 | 0
810 | 2.07 | 0
820 | 2.069 | 0
830 | 2.068 | 0
840 | 2.068 | 0
850 | 2.067 | 0
860 | 2.067 | 0
870 | 2.066 | 0
880 | 2.066 | 0
890 | 2.065 | 0
900 | 2.065 | 0
910 | 2.064 | 0
920 | 2.064 | 0
930 | 2.063 | 0
940 | 2.063 | 0
950 | 2.062 | 0
960 | 2.062 | 0
970 | 2.062 | 0
980 | 2.061 | 0
990 | 2.061 | 0
1000 | 2.06 | 0
1010 | 2.06 | 0
1020 | 2.06 | 0
1030 | 2.059 | 0
1040 | 2.059 | 0
1050 | 2.059 | 0
1060 | 2.059 | 0
1070 | 2.058 | 0
1080 | 2.058 | 0
1090 | 2.058 | 0
1100 | 2.057 | 0
1110 | 2.057 | 0
1120 | 2.057 | 0
1130 | 2.057 | 0
1140 | 2.056 | 0
1150 | 2.056 | 0
1160 | 2.056 | 0
1170 | 2.056 | 0
1180 | 2.056 | 0
1190 | 2.055 | 0
1200 | 2.055 | 0
1210 | 2.055 | 0
1220 | 2.055 | 0
1230 | 2.055 | 0
1240 | 2.054 | 0
1250 | 2.054 | 0
1260 | 2.054 | 0
1270 | 2.054 | 0
1280 | 2.054 | 0
1290 | 2.054 | 0
1300 | 2.053 | 0
1310 | 2.053 | 0
1320 | 2.053 | 0
1330 | 2.053 | 0
1340 | 2.053 | 0
1350 | 2.053 | 0
1360 | 2.053 | 0
1370 | 2.052 | 0
1380 | 2.052 | 0
1390 | 2.052 | 0
1400 | 2.052 | 0
1410 | 2.052 | 0
1420 | 2.052 | 0
1430 | 2.052 | 0
1440 | 2.052 | 0
1450 | 2.052 | 0
1460 | 2.051 | 0
1470 | 2.051 | 0
1480 | 2.051 | 0
1490 | 2.051 | 0
1500 | 2.051 | 0
1510 | 2.051 | 0
1520 | 2.051 | 0
1530 | 2.051 | 0
1540 | 2.051 | 0
1550 | 2.051 | 0
1560 | 2.05 | 0
1570 | 2.05 | 0
1580 | 2.05 | 0
1590 | 2.05 | 0
1600 | 2.05 | 0
1610 | 2.05 | 0
1620 | 2.05 | 0
1630 | 2.05 | 0
1640 | 2.05 | 0
1650 | 2.05 | 0
1660 | 2.05 | 0
1670 | 2.05 | 0
1680 | 2.05 | 0
1690 | 2.049 | 0
1700 | 2.049 | 0

## nk_info
# Source: