## nk
nm | n | k
250 | 2.515 | 0.35
260 | 2.51 | 0.305
270 | 2.497 | 0.262
280 | 2.479 | 0.223
290 | 2.458 | 0.19
300 | 2.437 | 0.162
310 | 2.416 | 0.138
320 | 2.395 | 0.118
330 | 2.376 | 0.101
340 | 2.358 | 0.0871
350 | 2.34 | 0.0749
360 | 2.324 | 0.0644
370 | 2.31 | 0.0554
380 | 2.296 | 0.0476
390 | 2.283 | 0.0409
400 | 2.271 | 0.035
410 | 2.26 | 0.0299
420 | 2.249 | 0.0255
430 | 2.239 | 0.0216
440 | 2.23 | 0.0182
450 | 2.222 | 0.0152
460 | 2.214 | 0.0127
470 | 2.206 | 0.0104
480 | 2.199 | 0.00845
490 | 2.193 | 0.00676
500 | 2.186 | 0.00531
510 | 2.181 | 0.00408
520 | 2.175 | 0.00304
530 | 2.17 | 0.00218
540 | 2.165 | 0.00148
550 | 2.16 | 0.000934
560 | 2.156 | 0.000522
570 | 2.152 | 0.000235
580 | 2.148 | 6.43e-05
590 | 2.145 | 1.06e-06
600 | 2.141 | 0
610 | 2.138 | 0
620 | 2.136 | 0
630 | 2.133 | 0
640 | 2.131 | 0
650 | 2.128 | 0
660 | 2.126 | 0
670 | 2.124 | 0
680 | 2.122 | 0
690 | 2.12 | 0
700 | 2.118 | 0
710 | 2.117 | 0
720 | 2.115 | 0
730 | 2.114 | 0
740 | 2.112 | 0
750 | 2.111 | 0
760 | 2.109 | 0
770 | 2.108 | 0
780 | 2.107 | 0
790 | 2.106 | 0
800 | 2.105 | 0
810 | 2.104 | 0
820 | 2.103 | 0
830 | 2.102 | 0
840 | 2.101 | 0
850 | 2.1 | 0
860 | 2.099 | 0
870 | 2.098 | 0
880 | 2.097 | 0
890 | 2.097 | 0
900 | 2.096 | 0
910 | 2.095 | 0
920 | 2.094 | 0
930 | 2.094 | 0
940 | 2.093 | 0
950 | 2.092 | 0
960 | 2.092 | 0
970 | 2.091 | 0
980 | 2.091 | 0
990 | 2.09 | 0
1000 | 2.09 | 0
1010 | 2.089 | 0
1020 | 2.089 | 0
1030 | 2.088 | 0
1040 | 2.088 | 0
1050 | 2.087 | 0
1060 | 2.087 | 0
1070 | 2.086 | 0
1080 | 2.086 | 0
1090 | 2.085 | 0
1100 | 2.085 | 0
1110 | 2.085 | 0
1120 | 2.084 | 0
1130 | 2.084 | 0
1140 | 2.084 | 0
1150 | 2.083 | 0
1160 | 2.083 | 0
1170 | 2.083 | 0
1180 | 2.082 | 0
1190 | 2.082 | 0
1200 | 2.082 | 0
1210 | 2.081 | 0
1220 | 2.081 | 0
1230 | 2.081 | 0
1240 | 2.08 | 0
1250 | 2.08 | 0
1260 | 2.08 | 0
1270 | 2.08 | 0
1280 | 2.079 | 0
1290 | 2.079 | 0
1300 | 2.079 | 0
1310 | 2.079 | 0
1320 | 2.079 | 0
1330 | 2.078 | 0
1340 | 2.078 | 0
1350 | 2.078 | 0
1360 | 2.078 | 0
1370 | 2.078 | 0
1380 | 2.077 | 0
1390 | 2.077 | 0
1400 | 2.077 | 0
1410 | 2.077 | 0
1420 | 2.077 | 0
1430 | 2.076 | 0
1440 | 2.076 | 0
1450 | 2.076 | 0
1460 | 2.076 | 0
1470 | 2.076 | 0
1480 | 2.076 | 0
1490 | 2.075 | 0
1500 | 2.075 | 0
1510 | 2.075 | 0
1520 | 2.075 | 0
1530 | 2.075 | 0
1540 | 2.075 | 0
1550 | 2.075 | 0
1560 | 2.074 | 0
1570 | 2.074 | 0
1580 | 2.074 | 0
1590 | 2.074 | 0
1600 | 2.074 | 0
1610 | 2.074 | 0
1620 | 2.074 | 0
1630 | 2.074 | 0
1640 | 2.073 | 0
1650 | 2.073 | 0
1660 | 2.073 | 0
1670 | 2.073 | 0
1680 | 2.073 | 0
1690 | 2.073 | 0
1700 | 2.073 | 0

## nk_info
# Source: