## nk
nm | n | k
250 | 1.517462 | 0.00026
255 | 1.515228 | 0.00024
260 | 1.513136 | 0.000222
265 | 1.511173 | 0.000206
270 | 1.509329 | 0.000191
275 | 1.507595 | 0.000179
280 | 1.505961 | 0.000167
285 | 1.504421 | 0.000157
290 | 1.502966 | 0.000148
295 | 1.50159 | 0.000139
300 | 1.500288 | 0.000132
305 | 1.499055 | 0.000125
310 | 1.497885 | 0.000118
315 | 1.496774 | 0.000112
320 | 1.495719 | 0.000107
325 | 1.494715 | 0.000102
330 | 1.493759 | 0
335 | 1.492849 | 0
340 | 1.491981 | 0
345 | 1.491152 | 0
350 | 1.490361 | 0
355 | 1.489605 | 0
360 | 1.488882 | 0
365 | 1.488189 | 0
370 | 1.487527 | 0
375 | 1.486891 | 0
380 | 1.486282 | 0
385 | 1.485698 | 0
390 | 1.485137 | 0
395 | 1.484598 | 0
400 | 1.48408 | 0
405 | 1.483582 | 0
410 | 1.483102 | 0
415 | 1.482641 | 0
420 | 1.482197 | 0
425 | 1.481768 | 0
430 | 1.481356 | 0
435 | 1.480958 | 0
440 | 1.480573 | 0
445 | 1.480203 | 0
450 | 1.479844 | 0
455 | 1.479498 | 0
460 | 1.479164 | 0
465 | 1.478841 | 0
470 | 1.478528 | 0
475 | 1.478225 | 0
480 | 1.477932 | 0
485 | 1.477649 | 0
490 | 1.477374 | 0
495 | 1.477107 | 0
500 | 1.476849 | 0
505 | 1.476599 | 0
510 | 1.476356 | 0
515 | 1.476121 | 0
520 | 1.475892 | 0
525 | 1.47567 | 0
530 | 1.475455 | 0
535 | 1.475245 | 0
540 | 1.475042 | 0
545 | 1.474844 | 0
550 | 1.474652 | 0
555 | 1.474464 | 0
560 | 1.474283 | 0
565 | 1.474106 | 0
570 | 1.473933 | 0
575 | 1.473766 | 0
580 | 1.473602 | 0
585 | 1.473443 | 0
590 | 1.473288 | 0
595 | 1.473137 | 0
600 | 1.47299 | 0
605 | 1.472847 | 0
610 | 1.472707 | 0
615 | 1.47257 | 0
620 | 1.472437 | 0
625 | 1.472307 | 0
630 | 1.472181 | 0
635 | 1.472057 | 0
640 | 1.471936 | 0
645 | 1.471818 | 0
650 | 1.471703 | 0
655 | 1.471591 | 0
660 | 1.471481 | 0
665 | 1.471373 | 0
670 | 1.471268 | 0
675 | 1.471166 | 0
680 | 1.471065 | 0
685 | 1.470967 | 0
690 | 1.470871 | 0
695 | 1.470778 | 0
700 | 1.470686 | 0
705 | 1.470596 | 0
710 | 1.470508 | 0
715 | 1.470422 | 0
720 | 1.470338 | 0
725 | 1.470255 | 0
730 | 1.470174 | 0
735 | 1.470095 | 0
740 | 1.470018 | 0
745 | 1.469942 | 0
750 | 1.469867 | 0
755 | 1.469794 | 0
760 | 1.469723 | 0
765 | 1.469653 | 0
770 | 1.469584 | 0
775 | 1.469517 | 0
780 | 1.469451 | 0
785 | 1.469386 | 0
790 | 1.469323 | 0
795 | 1.46926 | 0
800 | 1.469199 | 0
805 | 1.469139 | 0
810 | 1.46908 | 0
815 | 1.469023 | 0
820 | 1.468966 | 0
825 | 1.46891 | 0
830 | 1.468855 | 0
835 | 1.468802 | 0
840 | 1.468749 | 0
845 | 1.468697 | 0
850 | 1.468646 | 0
855 | 1.468597 | 0
860 | 1.468547 | 0
865 | 1.468499 | 0
870 | 1.468452 | 0
875 | 1.468405 | 0
880 | 1.46836 | 0
885 | 1.468315 | 0
890 | 1.46827 | 0
895 | 1.468227 | 0
900 | 1.468184 | 0
905 | 1.468142 | 0
910 | 1.468101 | 0
915 | 1.46806 | 0
920 | 1.46802 | 0
925 | 1.467981 | 0
930 | 1.467942 | 0
935 | 1.467904 | 0
940 | 1.467866 | 0
945 | 1.46783 | 0
950 | 1.467793 | 0
955 | 1.467758 | 0
960 | 1.467722 | 0
965 | 1.467688 | 0
970 | 1.467654 | 0
975 | 1.46762 | 0
980 | 1.467587 | 0
985 | 1.467555 | 0
990 | 1.467523 | 0
995 | 1.467491 | 0
1000 | 1.46746 | 0
1005 | 1.467429 | 0
1010 | 1.467399 | 0
1015 | 1.467369 | 0
1020 | 1.46734 | 0
1025 | 1.467311 | 0
1030 | 1.467283 | 0
1035 | 1.467255 | 0
1040 | 1.467227 | 0
1045 | 1.4672 | 0
1050 | 1.467173 | 0
1055 | 1.467147 | 0
1060 | 1.467121 | 0
1065 | 1.467095 | 0
1070 | 1.46707 | 0
1075 | 1.467045 | 0
1080 | 1.46702 | 0
1085 | 1.466996 | 0
1090 | 1.466972 | 0
1095 | 1.466949 | 0
1100 | 1.466925 | 0
1105 | 1.466902 | 0
1110 | 1.46688 | 0
1115 | 1.466857 | 0
1120 | 1.466835 | 0
1125 | 1.466813 | 0
1130 | 1.466792 | 0
1135 | 1.466771 | 0
1140 | 1.46675 | 0
1145 | 1.466729 | 0
1150 | 1.466709 | 0
1155 | 1.466689 | 0
1160 | 1.466669 | 0
1165 | 1.466649 | 0
1170 | 1.46663 | 0
1175 | 1.466611 | 0
1180 | 1.466592 | 0
1185 | 1.466574 | 0
1190 | 1.466555 | 0
1195 | 1.466537 | 0
1200 | 1.466519 | 0
1205 | 1.466502 | 0
1210 | 1.466484 | 0
1215 | 1.466467 | 0
1220 | 1.46645 | 0
1225 | 1.466433 | 0
1230 | 1.466416 | 0
1235 | 1.4664 | 0
1240 | 1.466384 | 0
1245 | 1.466368 | 0
1250 | 1.466352 | 0
1255 | 1.466336 | 0
1260 | 1.466321 | 0
1265 | 1.466306 | 0
1270 | 1.46629 | 0
1275 | 1.466276 | 0
1280 | 1.466261 | 0
1285 | 1.466246 | 0
1290 | 1.466232 | 0
1295 | 1.466218 | 0
1300 | 1.466204 | 0
1305 | 1.46619 | 0
1310 | 1.466176 | 0
1315 | 1.466162 | 0
1320 | 1.466149 | 0
1325 | 1.466136 | 0
1330 | 1.466123 | 0
1335 | 1.46611 | 0
1340 | 1.466097 | 0
1345 | 1.466084 | 0
1350 | 1.466071 | 0
1355 | 1.466059 | 0
1360 | 1.466047 | 0
1365 | 1.466035 | 0
1370 | 1.466023 | 0
1375 | 1.466011 | 0
1380 | 1.465999 | 0
1385 | 1.465987 | 0
1390 | 1.465976 | 0
1395 | 1.465965 | 0
1400 | 1.465953 | 0
1405 | 1.465942 | 0
1410 | 1.465931 | 0
1415 | 1.46592 | 0
1420 | 1.46591 | 0
1425 | 1.465899 | 0
1430 | 1.465888 | 0
1435 | 1.465878 | 0
1440 | 1.465868 | 0
1445 | 1.465857 | 0
1450 | 1.465847 | 0
1455 | 1.465837 | 0
1460 | 1.465827 | 0
1465 | 1.465818 | 0
1470 | 1.465808 | 0
1475 | 1.465798 | 0
1480 | 1.465789 | 0
1485 | 1.465779 | 0
1490 | 1.46577 | 0
1495 | 1.465761 | 0
1500 | 1.465752 | 0
1505 | 1.465743 | 0
1510 | 1.465734 | 0
1515 | 1.465725 | 0
1520 | 1.465716 | 0
1525 | 1.465707 | 0
1530 | 1.465699 | 0
1535 | 1.46569 | 0
1540 | 1.465682 | 0
1545 | 1.465673 | 0
1550 | 1.465665 | 0
1555 | 1.465657 | 0
1560 | 1.465649 | 0
1565 | 1.465641 | 0
1570 | 1.465633 | 0
1575 | 1.465625 | 0
1580 | 1.465617 | 0
1585 | 1.465609 | 0
1590 | 1.465602 | 0
1595 | 1.465594 | 0
1600 | 1.465587 | 0
1605 | 1.465579 | 0
1610 | 1.465572 | 0
1615 | 1.465564 | 0
1620 | 1.465557 | 0
1625 | 1.46555 | 0
1630 | 1.465543 | 0
1635 | 1.465536 | 0
1640 | 1.465529 | 0
1645 | 1.465522 | 0
1650 | 1.465515 | 0
1655 | 1.465508 | 0
1660 | 1.465502 | 0
1665 | 1.465495 | 0
1670 | 1.465488 | 0
1675 | 1.465482 | 0
1680 | 1.465475 | 0
1685 | 1.465469 | 0
1690 | 1.465462 | 0
1695 | 1.465456 | 0
1700 | 1.46545 | 0
1705 | 1.465444 | 0
1710 | 1.465438 | 0
1715 | 1.465431 | 0
1720 | 1.465425 | 0
1725 | 1.465419 | 0
1730 | 1.465413 | 0
1735 | 1.465408 | 0
1740 | 1.465402 | 0
1745 | 1.465396 | 0
1750 | 1.46539 | 0
1755 | 1.465385 | 0
1760 | 1.465379 | 0
1765 | 1.465373 | 0
1770 | 1.465368 | 0
1775 | 1.465362 | 0
1780 | 1.465357 | 0
1785 | 1.465351 | 0
1790 | 1.465346 | 0
1795 | 1.465341 | 0
1800 | 1.465335 | 0
1805 | 1.46533 | 0
1810 | 1.465325 | 0
1815 | 1.46532 | 0
1820 | 1.465315 | 0
1825 | 1.46531 | 0
1830 | 1.465305 | 0
1835 | 1.4653 | 0
1840 | 1.465295 | 0
1845 | 1.46529 | 0
1850 | 1.465285 | 0
1855 | 1.46528 | 0
1860 | 1.465275 | 0
1865 | 1.465271 | 0
1870 | 1.465266 | 0
1875 | 1.465261 | 0
1880 | 1.465257 | 0
1885 | 1.465252 | 0
1890 | 1.465248 | 0
1895 | 1.465243 | 0
1900 | 1.465239 | 0
1905 | 1.465234 | 0
1910 | 1.46523 | 0
1915 | 1.465225 | 0
1920 | 1.465221 | 0
1925 | 1.465217 | 0
1930 | 1.465212 | 0
1935 | 1.465208 | 0
1940 | 1.465204 | 0
1945 | 1.4652 | 0
1950 | 1.465196 | 0
1955 | 1.465192 | 0
1960 | 1.465187 | 0
1965 | 1.465183 | 0
1970 | 1.465179 | 0
1975 | 1.465175 | 0
1980 | 1.465171 | 0
1985 | 1.465167 | 0
1990 | 1.465164 | 0
1995 | 1.46516 | 0
2000 | 1.465156 | 0
2005 | 1.465152 | 0
2010 | 1.465148 | 0
2015 | 1.465145 | 0
2020 | 1.465141 | 0
2025 | 1.465137 | 0
2030 | 1.465133 | 0
2035 | 1.46513 | 0
2040 | 1.465126 | 0
2045 | 1.465123 | 0
2050 | 1.465119 | 0
2055 | 1.465115 | 0
2060 | 1.465112 | 0
2065 | 1.465108 | 0
2070 | 1.465105 | 0
2075 | 1.465102 | 0
2080 | 1.465098 | 0
2085 | 1.465095 | 0
2090 | 1.465091 | 0
2095 | 1.465088 | 0
2100 | 1.465085 | 0
2105 | 1.465081 | 0
2110 | 1.465078 | 0
2115 | 1.465075 | 0
2120 | 1.465072 | 0
2125 | 1.465069 | 0
2130 | 1.465065 | 0
2135 | 1.465062 | 0
2140 | 1.465059 | 0
2145 | 1.465056 | 0
2150 | 1.465053 | 0
2155 | 1.46505 | 0
2160 | 1.465047 | 0
2165 | 1.465044 | 0
2170 | 1.465041 | 0
2175 | 1.465038 | 0
2180 | 1.465035 | 0
2185 | 1.465032 | 0
2190 | 1.465029 | 0
2195 | 1.465026 | 0
2200 | 1.465023 | 0
2205 | 1.46502 | 0
2210 | 1.465017 | 0
2215 | 1.465015 | 0
2220 | 1.465012 | 0
2225 | 1.465009 | 0
2230 | 1.465006 | 0
2235 | 1.465003 | 0
2240 | 1.465001 | 0
2245 | 1.464998 | 0
2250 | 1.464995 | 0
2255 | 1.464993 | 0
2260 | 1.46499 | 0
2265 | 1.464987 | 0
2270 | 1.464985 | 0
2275 | 1.464982 | 0
2280 | 1.46498 | 0
2285 | 1.464977 | 0
2290 | 1.464974 | 0
2295 | 1.464972 | 0
2300 | 1.464969 | 0
2305 | 1.464967 | 0
2310 | 1.464964 | 0
2315 | 1.464962 | 0
2320 | 1.464959 | 0
2325 | 1.464957 | 0
2330 | 1.464955 | 0
2335 | 1.464952 | 0
2340 | 1.46495 | 0
2345 | 1.464947 | 0
2350 | 1.464945 | 0
2355 | 1.464943 | 0
2360 | 1.46494 | 0
2365 | 1.464938 | 0
2370 | 1.464936 | 0
2375 | 1.464933 | 0
2380 | 1.464931 | 0
2385 | 1.464929 | 0
2390 | 1.464927 | 0
2395 | 1.464924 | 0
2400 | 1.464922 | 0
2405 | 1.46492 | 0
2410 | 1.464918 | 0
2415 | 1.464916 | 0
2420 | 1.464913 | 0
2425 | 1.464911 | 0
2430 | 1.464909 | 0
2435 | 1.464907 | 0
2440 | 1.464905 | 0
2445 | 1.464903 | 0
2450 | 1.464901 | 0
2455 | 1.464899 | 0
2460 | 1.464897 | 0
2465 | 1.464895 | 0
2470 | 1.464892 | 0
2475 | 1.46489 | 0
2480 | 1.464888 | 0
2485 | 1.464886 | 0
2490 | 1.464884 | 0
2495 | 1.464882 | 0
2500 | 1.464881 | 0

## nk_info
# F. Lemarchand, private communications (2013). Measurement method described in: L. Gao, F. Lemarchand, and M. Lequime. Exploitation of multiple incidences spectrometric measurements for thin film reverse engineering, Opt. Express 20, 15734-15751 (2012)