## nk
nm | n | k
250 | 1.505 | 1.08e-05
260 | 1.493 | 1.14e-05
270 | 1.482 | 1.37e-05
280 | 1.473 | 1.26e-05
290 | 1.466 | 8.81e-06
300 | 1.461 | 6.79e-06
310 | 1.456 | 5.66e-06
320 | 1.452 | 4.69e-06
330 | 1.449 | 3.77e-06
340 | 1.446 | 3.15e-06
350 | 1.444 | 2.63e-06
360 | 1.442 | 2.34e-06
370 | 1.44 | 2.06e-06
380 | 1.438 | 1.84e-06
390 | 1.437 | 1.66e-06
400 | 1.435 | 1.52e-06
410 | 1.434 | 1.43e-06
420 | 1.433 | 1.34e-06
430 | 1.432 | 1.28e-06
440 | 1.431 | 1.22e-06
450 | 1.43 | 1.17e-06
460 | 1.429 | 1.13e-06
470 | 1.429 | 1.1e-06
480 | 1.428 | 1.08e-06
490 | 1.427 | 1.06e-06
500 | 1.427 | 1.03e-06
510 | 1.426 | 1.01e-06
520 | 1.426 | 9.95e-07
530 | 1.425 | 9.76e-07
540 | 1.425 | 9.63e-07
550 | 1.424 | 9.47e-07
560 | 1.424 | 9.33e-07
570 | 1.424 | 9.21e-07
580 | 1.423 | 9.06e-07
590 | 1.423 | 8.95e-07
600 | 1.423 | 8.82e-07
610 | 1.423 | 8.73e-07
620 | 1.422 | 8.62e-07
630 | 1.422 | 8.58e-07
640 | 1.422 | 8.44e-07
650 | 1.422 | 8.31e-07
660 | 1.421 | 8.23e-07
670 | 1.421 | 8.15e-07
680 | 1.421 | 8.06e-07
690 | 1.421 | 7.97e-07
700 | 1.421 | 7.91e-07
710 | 1.42 | 7.84e-07
720 | 1.42 | 7.8e-07
730 | 1.42 | 7.88e-07
740 | 1.42 | 7.92e-07
750 | 1.42 | 7.73e-07
760 | 1.42 | 7.48e-07
770 | 1.42 | 7.34e-07
780 | 1.419 | 7.28e-07
790 | 1.419 | 7.25e-07
800 | 1.419 | 7.23e-07
810 | 1.419 | 7.21e-07
820 | 1.419 | 7.13e-07
830 | 1.419 | 7.07e-07
840 | 1.419 | 7.08e-07
850 | 1.419 | 7.14e-07
860 | 1.419 | 7.24e-07
870 | 1.418 | 7.25e-07
880 | 1.418 | 7.46e-07
890 | 1.418 | 8.35e-07
900 | 1.418 | 1.02e-06
910 | 1.418 | 1.18e-06
920 | 1.418 | 1.04e-06
930 | 1.418 | 7.62e-07
940 | 1.418 | 7.43e-07
950 | 1.418 | 6.43e-07
960 | 1.418 | 6.38e-07
970 | 1.418 | 6.37e-07
980 | 1.418 | 6.53e-07
990 | 1.418 | 7.12e-07
1000 | 1.418 | 7.99e-07
1010 | 1.418 | 9.2e-07
1020 | 1.417 | 9.74e-07
1030 | 1.417 | 8.91e-07
1040 | 1.417 | 7.76e-07
1050 | 1.417 | 7.24e-07
1060 | 1.417 | 7.21e-07
1070 | 1.417 | 7.61e-07
1080 | 1.417 | 8.3e-07
1090 | 1.417 | 8.69e-07
1100 | 1.417 | 8.22e-07
1110 | 1.417 | 7.65e-07
1120 | 1.417 | 8.31e-07
1130 | 1.417 | 1.19e-06
1140 | 1.417 | 1.92e-06
1150 | 1.417 | 2.75e-06
1160 | 1.417 | 3.49e-06
1170 | 1.417 | 5.34e-06
1180 | 1.417 | 8.49e-06
1190 | 1.417 | 8.27e-06
1200 | 1.417 | 4.84e-06
1210 | 1.417 | 2.86e-06
1220 | 1.417 | 2.1e-06
1230 | 1.417 | 1.51e-06
1240 | 1.417 | 1.11e-06
1250 | 1.417 | 9.86e-07
1260 | 1.417 | 9.7e-07
1270 | 1.417 | 1e-06
1280 | 1.417 | 1.02e-06
1290 | 1.416 | 9.93e-07
1300 | 1.416 | 9.44e-07
1310 | 1.416 | 9.1e-07
1320 | 1.416 | 9.23e-07
1330 | 1.416 | 1.03e-06
1340 | 1.416 | 1.26e-06
1350 | 1.416 | 2.02e-06
1360 | 1.416 | 3.68e-06
1370 | 1.416 | 5.95e-06
1380 | 1.416 | 7.4e-06
1390 | 1.416 | 9.3e-06
1400 | 1.416 | 1.06e-05
1410 | 1.416 | 9.02e-06
1420 | 1.416 | 6.38e-06
1430 | 1.416 | 4.69e-06
1440 | 1.416 | 3.65e-06
1450 | 1.416 | 3.02e-06
1460 | 1.416 | 2.89e-06
1470 | 1.416 | 3.22e-06
1480 | 1.416 | 4.07e-06
1490 | 1.416 | 5.3e-06
1500 | 1.416 | 6.35e-06
1510 | 1.416 | 7.09e-06
1520 | 1.416 | 7.58e-06
1530 | 1.416 | 7.6e-06
1540 | 1.416 | 7.26e-06
1550 | 1.416 | 6.66e-06
1560 | 1.416 | 5.82e-06
1570 | 1.416 | 4.77e-06
1580 | 1.416 | 3.89e-06
1590 | 1.416 | 3.46e-06
1600 | 1.416 | 3.32e-06
1610 | 1.416 | 3.37e-06
1620 | 1.416 | 3.67e-06
1630 | 1.416 | 4.5e-06
1640 | 1.416 | 5.98e-06
1650 | 1.416 | 7.8e-06
1660 | 1.416 | 9.5e-06
1670 | 1.416 | 1.27e-05
1680 | 1.416 | 2.06e-05
1690 | 1.416 | 3.7e-05
1700 | 1.416 | 4.83e-05
1710 | 1.416 | 3.64e-05
1720 | 1.416 | 3.25e-05
1730 | 1.416 | 4.05e-05
1740 | 1.416 | 5.83e-05
1750 | 1.416 | 5.22e-05
1760 | 1.416 | 3.53e-05
1770 | 1.416 | 2.85e-05
1780 | 1.416 | 2.66e-05
1790 | 1.416 | 2.14e-05
1800 | 1.416 | 1.44e-05
1810 | 1.416 | 1.07e-05
1820 | 1.416 | 1.07e-05
1830 | 1.416 | 1.4e-05
1840 | 1.416 | 1.83e-05
1850 | 1.416 | 1.76e-05
1860 | 1.416 | 1.25e-05
1870 | 1.416 | 8.22e-06
1880 | 1.416 | 6.63e-06
1890 | 1.416 | 6.66e-06
1900 | 1.416 | 7.06e-06
1910 | 1.416 | 7.59e-06
1920 | 1.416 | 8.15e-06
1930 | 1.416 | 8.79e-06
1940 | 1.416 | 9.42e-06
1950 | 1.416 | 1.02e-05
1960 | 1.416 | 1.18e-05
1970 | 1.416 | 1.37e-05
1980 | 1.416 | 1.51e-05
1990 | 1.416 | 1.66e-05
2000 | 1.416 | 1.79e-05
2010 | 1.416 | 2.02e-05
2020 | 1.416 | 2.5e-05
2030 | 1.416 | 3.14e-05
2040 | 1.416 | 3.47e-05
2050 | 1.416 | 3.19e-05
2060 | 1.416 | 2.63e-05
2070 | 1.416 | 2.12e-05
2080 | 1.416 | 1.77e-05
2090 | 1.416 | 1.64e-05
2100 | 1.416 | 1.67e-05
2110 | 1.415 | 1.82e-05
2120 | 1.415 | 2.07e-05
2130 | 1.415 | 2.47e-05
2140 | 1.415 | 2.97e-05
2150 | 1.415 | 3.54e-05
2160 | 1.415 | 4.22e-05
2170 | 1.415 | 4.93e-05
2180 | 1.415 | 5.74e-05
2190 | 1.415 | 6.44e-05
2200 | 1.415 | 7.07e-05
2210 | 1.415 | 7.92e-05
2220 | 1.415 | 8.75e-05
2230 | 1.415 | 9.88e-05
2240 | 1.415 | 0.000116
2250 | 1.415 | 0.000137
2260 | 1.415 | 0.000174
2270 | 1.415 | 0.000237
2280 | 1.415 | 0.000366
2290 | 1.415 | 0.000469
2300 | 1.415 | 0.0004
2310 | 1.415 | 0.000257
2320 | 1.415 | 0.000174
2330 | 1.415 | 0.000143
2340 | 1.415 | 0.000136
2350 | 1.415 | 0.000162
2360 | 1.415 | 0.000235
2370 | 1.415 | 0.0003
2380 | 1.415 | 0.000263
2390 | 1.415 | 0.000209
2400 | 1.415 | 0.0002
2410 | 1.415 | 0.000188
2420 | 1.415 | 0.000154
2430 | 1.415 | 0.000144
2440 | 1.415 | 0.000158
2450 | 1.415 | 0.000194
2460 | 1.415 | 0.000237
2470 | 1.415 | 0.000247
2480 | 1.415 | 0.000221
2490 | 1.415 | 0.000191
2500 | 1.415 | 0.00017

## nk_info
# Source: