## nk
nm | n | k
250 | 2.33851 | 0.57355
260 | 2.35447 | 0.50038
270 | 2.36184 | 0.42895
280 | 2.36103 | 0.36014
290 | 2.3525 | 0.29479
300 | 2.3368 | 0.23372
310 | 2.31452 | 0.17778
320 | 2.28635 | 0.12782
330 | 2.25314 | 0.08472
340 | 2.21593 | 0.04943
350 | 2.17614 | 0.02298
360 | 2.13584 | 0.00646
370 | 2.0989 | 0.00101
370.3858 | 2.09768 | 0.00101
371.96622 | 2.0929 | 0.00102
373.54666 | 2.08836 | 0.00104
375.12717 | 2.08404 | 0.00105
376.70773 | 2.07989 | 0.00107
378.28839 | 2.07591 | 0.00109
379.86908 | 2.07206 | 0.0011
380 | 2.07174 | 0.0011
381.4498 | 2.06834 | 0.00112
383.03058 | 2.06474 | 0.00113
384.61145 | 2.06125 | 0.00115
386.19235 | 2.05787 | 0.00117
387.77332 | 2.05458 | 0.00118
389.35431 | 2.05138 | 0.0012
390 | 2.0501 | 0.0012
390.93536 | 2.04826 | 0.00121
392.51648 | 2.04523 | 0.00123
394.09763 | 2.04227 | 0.00125
395.67886 | 2.03938 | 0.00126
397.2601 | 2.03656 | 0.00128
398.84143 | 2.03381 | 0.0013
400 | 2.03183 | 0.00131
400.42279 | 2.03112 | 0.00132
402.00418 | 2.02849 | 0.00133
403.58563 | 2.02591 | 0.00135
405.16711 | 2.0234 | 0.00137
406.74866 | 2.02093 | 0.00138
408.33023 | 2.01851 | 0.0014
409.91186 | 2.01614 | 0.00142
410 | 2.01601 | 0.00142
411.4935 | 2.01382 | 0.00144
413.07526 | 2.01155 | 0.00146
414.65698 | 2.00932 | 0.00148
416.23877 | 2.00712 | 0.00149
417.82062 | 2.00497 | 0.00151
419.4025 | 2.00286 | 0.00153
420 | 2.00207 | 0.00154
420.98438 | 2.00079 | 0.00155
422.56635 | 1.99875 | 0.00157
424.14835 | 1.99675 | 0.00159
425.73038 | 1.99478 | 0.00161
427.31241 | 1.99285 | 0.00163
428.89453 | 1.99094 | 0.00165
430 | 1.98963 | 0.00166
430.47665 | 1.98907 | 0.00167
432.05878 | 1.98723 | 0.00169
433.64102 | 1.98542 | 0.00171
435.22324 | 1.98363 | 0.00173
436.80551 | 1.98188 | 0.00175
438.38779 | 1.98015 | 0.00177
439.97012 | 1.97845 | 0.00179
440 | 1.97841 | 0.00179
441.55249 | 1.97677 | 0.00181
443.13486 | 1.97512 | 0.00183
444.71729 | 1.97349 | 0.00185
446.29971 | 1.97188 | 0.00187
447.88217 | 1.9703 | 0.0019
449.46469 | 1.96874 | 0.00192
450 | 1.96822 | 0.00192
451.04721 | 1.9672 | 0.00194
452.62979 | 1.96568 | 0.00196
454.21234 | 1.96419 | 0.00198
455.79492 | 1.96271 | 0.002
457.37759 | 1.96125 | 0.00203
458.9602 | 1.95981 | 0.00205
460 | 1.95888 | 0.00206
460.54288 | 1.95839 | 0.00207
462.12558 | 1.95699 | 0.0021
463.70831 | 1.95561 | 0.00212
465.29102 | 1.95424 | 0.00214
466.87378 | 1.95289 | 0.00216
468.45654 | 1.95156 | 0.00219
470 | 1.95028 | 0.00221
470.03937 | 1.95025 | 0.00221
471.62213 | 1.94894 | 0.00224
473.20499 | 1.94766 | 0.00226
474.78778 | 1.94639 | 0.00228
476.37067 | 1.94513 | 0.00231
477.95352 | 1.94389 | 0.00233
479.53644 | 1.94267 | 0.00236
480 | 1.94231 | 0.00236
481.11932 | 1.94145 | 0.00238
482.70224 | 1.94025 | 0.00241
484.28516 | 1.93907 | 0.00243
485.8681 | 1.9379 | 0.00246
487.45102 | 1.93673 | 0.00248
489.034 | 1.93559 | 0.00251
490 | 1.93489 | 0.00252
490.617 | 1.93445 | 0.00253
492.19995 | 1.93333 | 0.00256
493.78296 | 1.93222 | 0.00259
495.36591 | 1.93111 | 0.00261
496.94891 | 1.93003 | 0.00264
498.53192 | 1.92895 | 0.00266
500 | 1.92796 | 0.00269
500.11493 | 1.92788 | 0.00269
501.698 | 1.92682 | 0.00272
503.28101 | 1.92578 | 0.00275
504.86408 | 1.92474 | 0.00277
506.44708 | 1.92371 | 0.0028
508.03012 | 1.9227 | 0.00283
509.61313 | 1.92169 | 0.00286
510 | 1.92144 | 0.00286
511.1962 | 1.92069 | 0.00288
512.77918 | 1.9197 | 0.00291
514.36224 | 1.91872 | 0.00294
515.94531 | 1.91775 | 0.00297
517.52832 | 1.91679 | 0.003
519.11139 | 1.91584 | 0.00303
520 | 1.9153 | 0.00304
520.6944 | 1.91489 | 0.00306
522.27747 | 1.91395 | 0.00309
523.86047 | 1.91302 | 0.00312
525.44348 | 1.9121 | 0.00314
527.02649 | 1.91119 | 0.00317
528.6095 | 1.91029 | 0.0032
530 | 1.9095 | 0.00323
530.1925 | 1.90939 | 0.00324
531.77551 | 1.9085 | 0.00327
533.35852 | 1.90761 | 0.0033
534.94147 | 1.90674 | 0.00333
536.52448 | 1.90587 | 0.00336
538.10742 | 1.90501 | 0.00339
539.69037 | 1.90415 | 0.00342
540 | 1.90398 | 0.00343
541.27332 | 1.9033 | 0.00345
542.85626 | 1.90246 | 0.00348
544.43915 | 1.90162 | 0.00351
546.0221 | 1.90079 | 0.00355
547.60492 | 1.89997 | 0.00358
549.18781 | 1.89915 | 0.00361
550 | 1.89874 | 0.00363
550.77063 | 1.89834 | 0.00364
552.35352 | 1.89754 | 0.00368
553.93634 | 1.89674 | 0.00371
555.51917 | 1.89594 | 0.00374
557.10193 | 1.89515 | 0.00378
558.68469 | 1.89437 | 0.00381
560 | 1.89372 | 0.00384
560.26746 | 1.89359 | 0.00384
561.85022 | 1.89282 | 0.00388
563.43298 | 1.89205 | 0.00391
565.01563 | 1.89129 | 0.00395
566.59827 | 1.89054 | 0.00398
568.18097 | 1.88978 | 0.00402
569.76355 | 1.88904 | 0.00405
570 | 1.88893 | 0.00406
571.34619 | 1.88829 | 0.00409
572.92877 | 1.88756 | 0.00412
574.51135 | 1.88683 | 0.00416
576.09387 | 1.8861 | 0.00419
577.67639 | 1.88537 | 0.00423
579.25885 | 1.88465 | 0.00427
580 | 1.88432 | 0.00428
580.84131 | 1.88394 | 0.0043
582.42371 | 1.88323 | 0.00434
584.0061 | 1.88252 | 0.00438
585.5885 | 1.88182 | 0.00441
587.17078 | 1.88112 | 0.00445
588.75311 | 1.88043 | 0.00449
590 | 1.87988 | 0.00452
590.33539 | 1.87974 | 0.00453
591.9176 | 1.87905 | 0.00456
593.49988 | 1.87837 | 0.0046
595.08203 | 1.87769 | 0.00464
596.66418 | 1.87702 | 0.00468
598.24628 | 1.87634 | 0.00472
599.82831 | 1.87568 | 0.00475
600 | 1.87561 | 0.00476
601.4104 | 1.87501 | 0.00479
602.99237 | 1.87435 | 0.00483
604.57434 | 1.8737 | 0.00487
606.15625 | 1.87304 | 0.00491
607.73816 | 1.87239 | 0.00495
609.32001 | 1.87174 | 0.00499
610 | 1.87147 | 0.00501
610.90179 | 1.8711 | 0.00503
612.48352 | 1.87046 | 0.00507
614.06531 | 1.86982 | 0.00511
615.64697 | 1.86919 | 0.00516
617.22864 | 1.86856 | 0.0052
618.81018 | 1.86793 | 0.00524
620 | 1.86746 | 0.00527
620.39179 | 1.8673 | 0.00528
621.97327 | 1.86668 | 0.00532
623.55475 | 1.86606 | 0.00536
625.13617 | 1.86544 | 0.00541
626.71753 | 1.86483 | 0.00545
628.29889 | 1.86422 | 0.00549
629.88013 | 1.86361 | 0.00554
630 | 1.86356 | 0.00554
631.46137 | 1.863 | 0.00558
633.0426 | 1.8624 | 0.00562
634.62366 | 1.8618 | 0.00566
636.20477 | 1.8612 | 0.00571
637.78577 | 1.86061 | 0.00575
639.36682 | 1.86001 | 0.0058
640 | 1.85978 | 0.00581
640.94769 | 1.85942 | 0.00584
642.52863 | 1.85883 | 0.00589
644.10944 | 1.85825 | 0.00593
645.69019 | 1.85766 | 0.00598
647.27087 | 1.85708 | 0.00602
648.85156 | 1.8565 | 0.00607
650 | 1.85608 | 0.0061
650.43219 | 1.85593 | 0.00611
652.0127 | 1.85535 | 0.00616
653.5932 | 1.85478 | 0.00621
655.17364 | 1.85421 | 0.00625
656.75403 | 1.85364 | 0.0063
658.33435 | 1.85307 | 0.00635
659.91455 | 1.85251 | 0.00639
660 | 1.85248 | 0.0064
661.49475 | 1.85195 | 0.00644
663.07489 | 1.85139 | 0.00649
664.65491 | 1.85083 | 0.00654
666.23499 | 1.85027 | 0.00659
667.81488 | 1.84972 | 0.00664
669.39477 | 1.84916 | 0.00668
670 | 1.84895 | 0.0067
670.97461 | 1.84861 | 0.00673
672.55432 | 1.84807 | 0.00678
674.13403 | 1.84752 | 0.00683
675.71368 | 1.84697 | 0.00688
677.29321 | 1.84643 | 0.00693
678.87268 | 1.84589 | 0.00698
680 | 1.8455 | 0.00702
680.45209 | 1.84535 | 0.00703
682.03143 | 1.84481 | 0.00708
683.61072 | 1.84427 | 0.00713
685.18994 | 1.84373 | 0.00718
686.7691 | 1.8432 | 0.00724
688.34815 | 1.84267 | 0.00729
689.92712 | 1.84214 | 0.00734
690 | 1.84211 | 0.00734
691.50604 | 1.84161 | 0.00739
693.0849 | 1.84108 | 0.00744
694.6637 | 1.84055 | 0.00749
696.24237 | 1.84003 | 0.00755
697.82098 | 1.8395 | 0.0076
699.39954 | 1.83898 | 0.00765
700 | 1.83878 | 0.00768
700.97797 | 1.83846 | 0.00771
702.5564 | 1.83794 | 0.00776
704.13471 | 1.83742 | 0.00782
705.71295 | 1.83691 | 0.00787
707.29114 | 1.83639 | 0.00792
708.8692 | 1.83588 | 0.00798
710 | 1.83551 | 0.00802
710.44714 | 1.83536 | 0.00803
712.02508 | 1.83485 | 0.00809
713.6029 | 1.83434 | 0.00814
715.18066 | 1.83383 | 0.0082
716.75836 | 1.83332 | 0.00826
718.33594 | 1.83282 | 0.00831
719.91345 | 1.83231 | 0.00837
720 | 1.83228 | 0.00837
721.49085 | 1.83181 | 0.00843
723.06818 | 1.8313 | 0.00848
724.64539 | 1.8308 | 0.00854
726.22253 | 1.8303 | 0.0086
727.79962 | 1.8298 | 0.00866
729.37659 | 1.8293 | 0.00872
730 | 1.8291 | 0.00874
730.95349 | 1.8288 | 0.00877
732.53033 | 1.8283 | 0.00883
734.10706 | 1.82781 | 0.00889
735.68366 | 1.82731 | 0.00895
737.26013 | 1.82681 | 0.00901
738.83655 | 1.82632 | 0.00907
740 | 1.82596 | 0.00911
740.41296 | 1.82583 | 0.00913
741.9892 | 1.82534 | 0.00919
743.56531 | 1.82485 | 0.00925
745.14142 | 1.82436 | 0.00931
746.71741 | 1.82387 | 0.00937
748.29327 | 1.82338 | 0.00943
749.86902 | 1.82289 | 0.00949
750 | 1.82285 | 0.0095
751.4447 | 1.82241 | 0.00955
753.02026 | 1.82192 | 0.00962
754.59576 | 1.82144 | 0.00968
756.17114 | 1.82095 | 0.00974
757.7464 | 1.82047 | 0.0098
759.32159 | 1.81999 | 0.00987
760 | 1.81978 | 0.00989
760.89667 | 1.81951 | 0.00993
762.47162 | 1.81902 | 0.01
764.04651 | 1.81854 | 0.01006
765.62128 | 1.81807 | 0.01012
767.19592 | 1.81759 | 0.01019
768.77051 | 1.81711 | 0.01025
770 | 1.81674 | 0.0103
770.34497 | 1.81663 | 0.01032
771.91931 | 1.81616 | 0.01038
773.49359 | 1.81568 | 0.01045
775.06775 | 1.8152 | 0.01051
776.64172 | 1.81473 | 0.01058
778.2157 | 1.81426 | 0.01065
779.78949 | 1.81378 | 0.01071
780 | 1.81372 | 0.01072
781.36316 | 1.81331 | 0.01078
782.93683 | 1.81284 | 0.01085
784.51031 | 1.81237 | 0.01091
786.08362 | 1.8119 | 0.01098
787.65692 | 1.81142 | 0.01105
789.2301 | 1.81095 | 0.01112
790 | 1.81073 | 0.01115
790.8031 | 1.81049 | 0.01119
792.37604 | 1.81002 | 0.01125
793.94885 | 1.80955 | 0.01133
795.52154 | 1.80908 | 0.01139
797.09412 | 1.80861 | 0.01146
798.66656 | 1.80815 | 0.01153
800 | 1.80775 | 0.01159
800.23889 | 1.80768 | 0.0116
801.81116 | 1.80722 | 0.01167
803.38324 | 1.80675 | 0.01175
804.9552 | 1.80628 | 0.01182
806.5271 | 1.80582 | 0.01189
808.09882 | 1.80536 | 0.01196
809.67047 | 1.80489 | 0.01203
810 | 1.8048 | 0.01205
811.242 | 1.80443 | 0.0121
812.81335 | 1.80397 | 0.01218
814.38464 | 1.80351 | 0.01225
815.95575 | 1.80304 | 0.01232
817.52673 | 1.80258 | 0.0124
819.09766 | 1.80212 | 0.01247
820 | 1.80186 | 0.01251
820.66846 | 1.80166 | 0.01254
822.23907 | 1.8012 | 0.01262
823.80957 | 1.80074 | 0.01269
825.38 | 1.80028 | 0.01277
826.9502 | 1.79982 | 0.01284
828.52032 | 1.79936 | 0.01292
830 | 1.79893 | 0.01299
830.09033 | 1.79891 | 0.01299
831.66016 | 1.79845 | 0.01307
833.22986 | 1.79799 | 0.01315
834.7995 | 1.79753 | 0.01322
836.36902 | 1.79708 | 0.0133
837.93835 | 1.79662 | 0.01338
839.50751 | 1.79616 | 0.01345
840 | 1.79602 | 0.01348
841.07666 | 1.7957 | 0.01353
842.64563 | 1.79525 | 0.01361
844.21435 | 1.79479 | 0.01369
845.78302 | 1.79434 | 0.01377
847.35156 | 1.79388 | 0.01385
848.91992 | 1.79343 | 0.01393
850 | 1.79311 | 0.01398
850.48816 | 1.79297 | 0.01401
852.05633 | 1.79252 | 0.01409
853.62433 | 1.79206 | 0.01417
855.1922 | 1.79161 | 0.01425
856.75989 | 1.79116 | 0.01433
858.32745 | 1.7907 | 0.01441
859.89484 | 1.79025 | 0.01449
860 | 1.79022 | 0.01449
861.4621 | 1.7898 | 0.01457
863.0293 | 1.78934 | 0.01465
864.59631 | 1.78889 | 0.01474
866.16309 | 1.78844 | 0.01482
867.7298 | 1.78798 | 0.0149
869.29639 | 1.78753 | 0.01498
870 | 1.78733 | 0.01502
870.86279 | 1.78708 | 0.01507
872.42902 | 1.78663 | 0.01515
873.99512 | 1.78618 | 0.01524
875.56116 | 1.78573 | 0.01532
877.12695 | 1.78527 | 0.0154
878.69269 | 1.78482 | 0.01549
880 | 1.78445 | 0.01556
880.25812 | 1.78437 | 0.01558
881.82355 | 1.78392 | 0.01566
883.38879 | 1.78347 | 0.01575
884.9538 | 1.78302 | 0.01583
886.51874 | 1.78257 | 0.01592
888.0835 | 1.78212 | 0.01601
889.64813 | 1.78167 | 0.01609
890 | 1.78157 | 0.01611
891.21258 | 1.78122 | 0.01618
892.77685 | 1.78077 | 0.01627
894.341 | 1.78032 | 0.01636
895.90497 | 1.77987 | 0.01645
897.46887 | 1.77942 | 0.01654
899.03253 | 1.77897 | 0.01662
900 | 1.77869 | 0.01668
900.59607 | 1.77852 | 0.01671
902.15936 | 1.77807 | 0.0168
903.72266 | 1.77762 | 0.01689
905.28565 | 1.77717 | 0.01698
906.84851 | 1.77672 | 0.01708
908.41125 | 1.77627 | 0.01717
909.97382 | 1.77582 | 0.01726
910 | 1.77581 | 0.01726
911.53625 | 1.77537 | 0.01735
913.09845 | 1.77492 | 0.01744
914.66052 | 1.77447 | 0.01753
916.22247 | 1.77402 | 0.01763
917.78418 | 1.77357 | 0.01772
919.34582 | 1.77312 | 0.01781
920 | 1.77293 | 0.01785
920.90723 | 1.77267 | 0.01791
922.46844 | 1.77222 | 0.018
924.02948 | 1.77177 | 0.0181
925.59045 | 1.77133 | 0.01819
927.15118 | 1.77088 | 0.01828
928.71173 | 1.77043 | 0.01838
930 | 1.77006 | 0.01846
930.27216 | 1.76998 | 0.01848
931.83234 | 1.76953 | 0.01857
933.39239 | 1.76908 | 0.01867
934.95233 | 1.76863 | 0.01877
936.51202 | 1.76818 | 0.01886
938.07159 | 1.76773 | 0.01896
939.63098 | 1.76728 | 0.01906
940 | 1.76718 | 0.01908
941.19012 | 1.76683 | 0.01915
942.74915 | 1.76638 | 0.01925
944.30798 | 1.76594 | 0.01935
945.8667 | 1.76549 | 0.01945
947.42517 | 1.76504 | 0.01955
948.98352 | 1.76459 | 0.01965
950 | 1.76429 | 0.01972
950.54163 | 1.76414 | 0.01975
952.09949 | 1.76369 | 0.01985
953.65735 | 1.76324 | 0.01995
955.21497 | 1.76279 | 0.02005
956.77234 | 1.76234 | 0.02015
958.32959 | 1.76189 | 0.02025
959.8866 | 1.76144 | 0.02036
960 | 1.7614 | 0.02037
961.44354 | 1.76099 | 0.02046
963.00018 | 1.76054 | 0.02056
964.55676 | 1.76009 | 0.02066
966.11298 | 1.75964 | 0.02077
967.66913 | 1.75919 | 0.02087
969.2251 | 1.75874 | 0.02098
970 | 1.75851 | 0.02103
970.78088 | 1.75829 | 0.02108
972.33643 | 1.75784 | 0.02119
973.89179 | 1.75739 | 0.02129
975.44708 | 1.75693 | 0.0214
977.00207 | 1.75648 | 0.0215
978.55682 | 1.75603 | 0.02161
980 | 1.75561 | 0.02171
980.11151 | 1.75558 | 0.02172
981.66589 | 1.75513 | 0.02182
983.22022 | 1.75468 | 0.02193
984.77423 | 1.75423 | 0.02204
986.32813 | 1.75378 | 0.02214
987.88171 | 1.75333 | 0.02225
989.43524 | 1.75287 | 0.02236
990 | 1.75271 | 0.0224
990.98859 | 1.75242 | 0.02247
992.54163 | 1.75197 | 0.02258
994.09454 | 1.75152 | 0.02269
995.64728 | 1.75107 | 0.0228
997.19971 | 1.75061 | 0.02291
998.75207 | 1.75016 | 0.02302
1000 | 1.7498 | 0.02311
1010 | 1.74688 | 0.02383
1013.13947 | 1.74596 | 0.02406
1016.52118 | 1.74497 | 0.02431
1019.90344 | 1.74398 | 0.02457
1020 | 1.74395 | 0.02457
1023.28613 | 1.74298 | 0.02482
1026.66931 | 1.74199 | 0.02507
1030 | 1.74101 | 0.02533
1030.0531 | 1.74099 | 0.02533
1033.43726 | 1.74 | 0.02559
1036.82202 | 1.739 | 0.02585
1040 | 1.73806 | 0.0261
1040.20728 | 1.738 | 0.02611
1043.59314 | 1.737 | 0.02638
1046.97937 | 1.736 | 0.02665
1050 | 1.7351 | 0.02689
1050.36621 | 1.73499 | 0.02692
1053.75342 | 1.73399 | 0.02719
1057.14124 | 1.73298 | 0.02746
1060 | 1.73213 | 0.02769
1060.52954 | 1.73198 | 0.02773
1063.91834 | 1.73097 | 0.02801
1067.30774 | 1.72996 | 0.02829
1070 | 1.72915 | 0.02851
1070.69751 | 1.72894 | 0.02857
1074.08777 | 1.72793 | 0.02885
1077.47864 | 1.72692 | 0.02913
1080 | 1.72616 | 0.02935
1080.87 | 1.7259 | 0.02942
1084.26184 | 1.72488 | 0.02971
1087.65417 | 1.72386 | 0.03
1090 | 1.72316 | 0.0302
1091.04712 | 1.72284 | 0.03029
1094.44043 | 1.72182 | 0.03058
1097.83423 | 1.72079 | 0.03088
1100 | 1.72014 | 0.03107
1101.22876 | 1.71977 | 0.03118
1104.62353 | 1.71874 | 0.03148
1108.01892 | 1.71771 | 0.03178
1110 | 1.71711 | 0.03196
1111.41479 | 1.71668 | 0.03208
1114.81128 | 1.71564 | 0.03239
1118.20813 | 1.71461 | 0.0327
1120 | 1.71406 | 0.03286
1121.60559 | 1.71357 | 0.03301
1125.00354 | 1.71253 | 0.03332
1128.40198 | 1.71149 | 0.03364
1130 | 1.711 | 0.03379
1131.8009 | 1.71045 | 0.03395
1135.20032 | 1.70941 | 0.03427
1138.60022 | 1.70836 | 0.03459
1140 | 1.70793 | 0.03473
1142.00073 | 1.70731 | 0.03492
1145.40161 | 1.70626 | 0.03524
1148.8031 | 1.70521 | 0.03557
1150 | 1.70484 | 0.03569
1152.20508 | 1.70416 | 0.0359
1155.60754 | 1.7031 | 0.03623
1159.0105 | 1.70205 | 0.03657
1160 | 1.70174 | 0.03666
1162.41406 | 1.70099 | 0.0369
1165.81799 | 1.69993 | 0.03724
1169.22253 | 1.69887 | 0.03758
1170 | 1.69862 | 0.03766
1172.62756 | 1.6978 | 0.03792
1176.03296 | 1.69673 | 0.03827
1179.43909 | 1.69567 | 0.03862
1180 | 1.69549 | 0.03867
1182.84558 | 1.6946 | 0.03897
1186.25269 | 1.69352 | 0.03932
1189.66016 | 1.69245 | 0.03967
1190 | 1.69234 | 0.03971
1193.06812 | 1.69137 | 0.04003
1196.47681 | 1.69029 | 0.04039
1199.88574 | 1.68921 | 0.04075
1200 | 1.68918 | 0.04076
1203.29529 | 1.68813 | 0.04111
1206.70532 | 1.68705 | 0.04148
1210 | 1.686 | 0.04183
1210.11597 | 1.68596 | 0.04185
1213.5271 | 1.68487 | 0.04222
1216.9386 | 1.68378 | 0.04259
1220 | 1.6828 | 0.04293
1220.35071 | 1.68269 | 0.04297
1223.76331 | 1.68159 | 0.04334
1227.17639 | 1.6805 | 0.04372
1230 | 1.67959 | 0.04404
1230.58997 | 1.6794 | 0.04411
1234.00415 | 1.67829 | 0.04449
1237.4187 | 1.67719 | 0.04488
1240 | 1.67636 | 0.04517
1240.83374 | 1.67609 | 0.04527
1244.24939 | 1.67498 | 0.04566
1247.66553 | 1.67387 | 0.04605
1250 | 1.67311 | 0.04633
1251.08228 | 1.67276 | 0.04645
1254.49927 | 1.67164 | 0.04685
1257.91699 | 1.67053 | 0.04725
1260 | 1.66984 | 0.0475
1261.33521 | 1.66941 | 0.04766
1264.75378 | 1.66829 | 0.04807
1268.17297 | 1.66716 | 0.04847
1270 | 1.66656 | 0.0487
1271.59253 | 1.66604 | 0.04889
1275.01282 | 1.66491 | 0.0493
1278.43335 | 1.66378 | 0.04972
1280 | 1.66326 | 0.04991
1281.85461 | 1.66265 | 0.05014
1285.27625 | 1.66152 | 0.05056
1288.69849 | 1.66038 | 0.05099
1290 | 1.65995 | 0.05115
1292.12122 | 1.65924 | 0.05141
1295.54443 | 1.6581 | 0.05185
1298.96802 | 1.65696 | 0.05228
1300 | 1.65661 | 0.05241
1302.39233 | 1.65581 | 0.05271
1305.81702 | 1.65466 | 0.05315
1309.24219 | 1.65351 | 0.05359
1310 | 1.65326 | 0.05369
1312.66797 | 1.65236 | 0.05404
1316.09412 | 1.65121 | 0.05448
1319.52087 | 1.65005 | 0.05493
1320 | 1.64989 | 0.05499
1322.94812 | 1.64889 | 0.05538
1326.37585 | 1.64773 | 0.05584
1329.80408 | 1.64656 | 0.05629
1330 | 1.6465 | 0.05632
1333.23291 | 1.6454 | 0.05675
1336.66211 | 1.64423 | 0.05722
1340 | 1.64309 | 0.05767
1340.09192 | 1.64306 | 0.05768
1343.52222 | 1.64189 | 0.05815
1346.95288 | 1.64071 | 0.05862
1350 | 1.63966 | 0.05904
1350.38428 | 1.63953 | 0.05909
1353.81604 | 1.63835 | 0.05957
1357.24829 | 1.63717 | 0.06005
1360 | 1.63622 | 0.06044
1360.68103 | 1.63598 | 0.06053
1364.11438 | 1.6348 | 0.06102
1367.5481 | 1.63361 | 0.0615
1370 | 1.63276 | 0.06185
1370.98254 | 1.63241 | 0.062
1374.41724 | 1.63122 | 0.06249
1377.85266 | 1.63002 | 0.06298
1380 | 1.62927 | 0.0633
1381.28833 | 1.62882 | 0.06348
1384.72473 | 1.62762 | 0.06399
1388.1615 | 1.62642 | 0.06449
1390 | 1.62577 | 0.06476
1391.59888 | 1.62521 | 0.065
1395.03674 | 1.624 | 0.06551
1398.4751 | 1.62279 | 0.06603
1400 | 1.62225 | 0.06625
1401.91382 | 1.62158 | 0.06654
1405.35327 | 1.62036 | 0.06706
1408.79309 | 1.61914 | 0.06759
1410 | 1.61872 | 0.06777
1412.23352 | 1.61792 | 0.06811
1415.67432 | 1.6167 | 0.06864
1419.11572 | 1.61547 | 0.06917
1420 | 1.61516 | 0.06931
1422.5575 | 1.61425 | 0.06971
1425.99988 | 1.61302 | 0.07025
1429.44275 | 1.61178 | 0.07079
1430 | 1.61158 | 0.07088
1432.88611 | 1.61055 | 0.07133
1436.33008 | 1.60931 | 0.07188
1439.77441 | 1.60807 | 0.07243
1440 | 1.60799 | 0.07247
1443.21936 | 1.60683 | 0.07299
1446.66479 | 1.60558 | 0.07354
1450 | 1.60437 | 0.07408
1450.1106 | 1.60433 | 0.0741
1453.55701 | 1.60308 | 0.07467
1457.00391 | 1.60183 | 0.07523
1460 | 1.60074 | 0.07573
1460.45142 | 1.60058 | 0.0758
1463.89917 | 1.59932 | 0.07638
1467.34766 | 1.59806 | 0.07695
1470 | 1.59709 | 0.0774
1470.79663 | 1.5968 | 0.07753
1474.24597 | 1.59553 | 0.07812
1477.69604 | 1.59426 | 0.0787
1480 | 1.59342 | 0.07909
1481.14636 | 1.59299 | 0.07929
1484.59741 | 1.59172 | 0.07988
1488.04871 | 1.59045 | 0.08048
1490 | 1.58973 | 0.08082
1491.50073 | 1.58917 | 0.08108
1494.95313 | 1.58789 | 0.08168
1498.40601 | 1.58661 | 0.08229
1500 | 1.58602 | 0.08257
1501.85962 | 1.58532 | 0.0829
1505.31348 | 1.58404 | 0.08351
1508.76794 | 1.58275 | 0.08413
1510 | 1.58229 | 0.08435
1512.2229 | 1.58146 | 0.08475
1515.67847 | 1.58016 | 0.08537
1519.1344 | 1.57886 | 0.086
1520 | 1.57854 | 0.08616
1522.59082 | 1.57756 | 0.08663
1526.04785 | 1.57626 | 0.08726
1529.50525 | 1.57496 | 0.0879
1530 | 1.57477 | 0.08799
1532.96326 | 1.57365 | 0.08854
1536.42175 | 1.57234 | 0.08919
1539.88074 | 1.57103 | 0.08983
1540 | 1.57098 | 0.08986
1543.34021 | 1.56972 | 0.09048
1546.80029 | 1.5684 | 0.09114
1550 | 1.56718 | 0.09175
1550.26074 | 1.56708 | 0.0918
1553.7218 | 1.56576 | 0.09246
1557.18335 | 1.56443 | 0.09313
1560 | 1.56335 | 0.09367
1560.64526 | 1.56311 | 0.0938
1564.10779 | 1.56178 | 0.09447
1567.5708 | 1.56045 | 0.09515
1570 | 1.55951 | 0.09562
1571.03442 | 1.55911 | 0.09583
1574.49829 | 1.55778 | 0.09651
1577.96289 | 1.55644 | 0.0972
1580 | 1.55565 | 0.0976
1581.42798 | 1.5551 | 0.09789
1584.89343 | 1.55375 | 0.09859
1588.3595 | 1.55241 | 0.09928
1590 | 1.55177 | 0.09962
1591.82605 | 1.55106 | 0.09999
1595.29309 | 1.5497 | 0.1007
1598.76062 | 1.54835 | 0.10141
1600 | 1.54787 | 0.10166
1602.22876 | 1.54699 | 0.10212
1605.69727 | 1.54563 | 0.10284
1609.16626 | 1.54427 | 0.10356
1610 | 1.54395 | 0.10373
1612.63586 | 1.54291 | 0.10429
1616.10584 | 1.54154 | 0.10502
1619.57642 | 1.54018 | 0.10575
1620 | 1.54001 | 0.10584
1623.04761 | 1.5388 | 0.10649
1626.51904 | 1.53743 | 0.10723
1629.99109 | 1.53605 | 0.10798
1630 | 1.53605 | 0.10798
1633.46362 | 1.53468 | 0.10873
1636.93677 | 1.5333 | 0.10948
1640 | 1.53208 | 0.11015
1640.4104 | 1.53191 | 0.11024
1643.8844 | 1.53053 | 0.111
1647.35901 | 1.52914 | 0.11177
1650 | 1.52808 | 0.11235
1650.83423 | 1.52775 | 0.11254
1654.30981 | 1.52636 | 0.11331
1657.78577 | 1.52496 | 0.11409
1660 | 1.52407 | 0.11459
1661.26233 | 1.52356 | 0.11487
1664.7395 | 1.52216 | 0.11566
1668.21704 | 1.52076 | 0.11645
1670 | 1.52004 | 0.11686
1671.69507 | 1.51935 | 0.11724
1675.17383 | 1.51795 | 0.11804
1678.65295 | 1.51654 | 0.11885
1680 | 1.51599 | 0.11916
1682.13245 | 1.51512 | 0.11965
1685.61255 | 1.51371 | 0.12047
1689.09314 | 1.51229 | 0.12128
1690 | 1.51192 | 0.1215
1700 | 1.50784 | 0.12387
1710 | 1.50373 | 0.12627
1720 | 1.49961 | 0.12872
1730 | 1.49547 | 0.13119
1740 | 1.49132 | 0.13371
1750 | 1.48714 | 0.13626
1760 | 1.48295 | 0.13884
1770 | 1.47875 | 0.14147
1780 | 1.47452 | 0.14413
1790 | 1.47028 | 0.14683
1800 | 1.46603 | 0.14957
1810 | 1.46175 | 0.15235
1820 | 1.45746 | 0.15517
1830 | 1.45316 | 0.15803
1840 | 1.44884 | 0.16093
1850 | 1.4445 | 0.16387
1860 | 1.44015 | 0.16685
1870 | 1.43579 | 0.16987
1880 | 1.43141 | 0.17294
1890 | 1.42701 | 0.17605
1900 | 1.42261 | 0.1792
1910 | 1.41819 | 0.1824
1920 | 1.41375 | 0.18564
1930 | 1.40931 | 0.18893
1940 | 1.40485 | 0.19226
1950 | 1.40038 | 0.19563
1960 | 1.39589 | 0.19906
1970 | 1.3914 | 0.20253
1980 | 1.3869 | 0.20605
1990 | 1.38238 | 0.20961
2000 | 1.37786 | 0.21323

## nk_info
#Man18 Salman Manzoor, Jakob Häusele, Kevin A. Bush, Axel F. Palmstrom, Joe Carpenter, Zhengshan J. Yu, Stacey F. Bent, Michael D. Mcgehee and Zachary C. Holman, 'Optical modeling of wide-bandgap perovskite and perovskite/silicon tandem solar cells using complex refractive indices for arbitrary-bandgap perovskite absorbers', Optics Express 26(21), pp.27441, (2018)