## nk
nm | n | k
200 | 2.02581 | 0.4299529
210 | 2.02581 | 0.4299529
220 | 2.051767 | 0.4077229
230 | 2.073668 | 0.3702294
240 | 2.090102 | 0.3280672
250 | 2.087731 | 0.2826471
260 | 2.083709 | 0.2397353
270 | 2.076519 | 0.2033578
280 | 2.066754 | 0.1707625
290 | 2.051633 | 0.1415566
300 | 2.036498 | 0.1141176
310 | 2.021654 | 0.0965676
320 | 2.006471 | 0.08027451
330 | 1.990854 | 0.06656266
340 | 1.976667 | 0.05470077
350 | 1.963393 | 0.04563725
360 | 1.950812 | 0.0384183
370 | 1.938458 | 0.03224328
380 | 1.928345 | 0.02645098
390 | 1.918646 | 0.02266176
400 | 1.910903 | 0.01953081
410 | 1.903713 | 0.01682423
420 | 1.897193 | 0.01397647
430 | 1.890625 | 0.0109451
440 | 1.883988 | 0.009633053
450 | 1.877741 | 0.00855042
460 | 1.871673 | 0.007160784
470 | 1.867405 | 0.005882353
480 | 1.863578 | 0.005882353
490 | 1.859266 | 0.005882353
500 | 1.854987 | 0.005189238
510 | 1.852193 | 0.004484268
520 | 1.849325 | 0.003779298
530 | 1.845342 | 0.003192022
540 | 1.84332 | 0.002669371
550 | 1.841279 | 0.002235679
560 | 1.839197 | 0.001938485
570 | 1.837241 | 0.001641292
580 | 1.835425 | 0.001344098
590 | 1.833462 | 0.001038807
600 | 1.83125 | 0.0007230392
610 | 1.828706 | 0.0004072712
620 | 1.825983 | 9.150327e-05
630 | 1.824762 | 0
640 | 1.824762 | 0
650 | 1.823198 | 0
660 | 1.821429 | 0
670 | 1.820144 | 0
680 | 1.819048 | 0
690 | 1.819048 | 0
700 | 1.819048 | 0
710 | 1.818199 | 0
720 | 1.817018 | 0
730 | 1.816086 | 0
740 | 1.815033 | 0
750 | 1.81275 | 0
760 | 1.811073 | 0
770 | 1.810231 | 0
780 | 1.809524 | 0
790 | 1.809524 | 0
800 | 1.80904 | 0
810 | 1.808155 | 0
820 | 1.807153 | 0
830 | 1.805974 | 0
840 | 1.805714 | 0
850 | 1.805714 | 0
860 | 1.805714 | 0
870 | 1.805655 | 0
880 | 1.80477 | 0
890 | 1.803885 | 0
900 | 1.802798 | 0
910 | 1.801905 | 0
920 | 1.801905 | 0
930 | 1.801905 | 0
940 | 1.801905 | 0
950 | 1.801905 | 0
960 | 1.801905 | 0
970 | 1.801905 | 0
980 | 1.801905 | 0
990 | 1.801905 | 0
1000 | 1.801905 | 0
1010 | 1.801905 | 0
1020 | 1.801905 | 0
1030 | 1.801905 | 0
1040 | 1.801905 | 0
1050 | 1.801905 | 0
1060 | 1.801905 | 0
1070 | 1.801905 | 0
1080 | 1.801905 | 0
1090 | 1.801905 | 0
1100 | 1.801905 | 0
1110 | 1.801905 | 0
1120 | 1.801905 | 0
1130 | 1.801905 | 0
1140 | 1.801905 | 0
1150 | 1.801905 | 0
1160 | 1.801905 | 0
1170 | 1.801905 | 0
1180 | 1.801905 | 0
1190 | 1.801905 | 0
1200 | 1.801905 | 0

## nk_info
SnOx deposited by ALD at 100 C
https://doi.org/10.1116/1.4812717
Tin oxide atomic layer deposition form tetrakis(dimethylamino)tin and water
M.N. Mullings et al., J. Vacuum Science & Technology A, Vol 31, Issue 6, 061503 (2013)
data taken from Fig. 9a and 9b (green line = 100C)