## nk
nm | n | k
191.153839 | 2.241441 | 0.809222
192.737411 | 2.206754 | 0.836426
194.321075 | 2.182512 | 0.860329
195.904785 | 2.16611 | 0.881518
197.488586 | 2.155752 | 0.900434
199.072433 | 2.150161 | 0.917412
200.656372 | 2.148401 | 0.932713
202.240372 | 2.149774 | 0.946538
203.824432 | 2.153746 | 0.959049
205.408569 | 2.159903 | 0.970372
206.992767 | 2.167918 | 0.980609
208.577057 | 2.177529 | 0.989844
210.161377 | 2.188521 | 0.998142
211.745773 | 2.200719 | 1.005558
213.330246 | 2.213977 | 1.012136
214.914764 | 2.22817 | 1.01791
216.499359 | 2.243195 | 1.022912
218.08403 | 2.258958 | 1.027162
219.668747 | 2.275381 | 1.030681
221.25354 | 2.292393 | 1.033483
222.838409 | 2.309931 | 1.03558
224.423309 | 2.327937 | 1.03698
226.008301 | 2.346361 | 1.037691
227.593338 | 2.365153 | 1.037717
229.178436 | 2.384268 | 1.037062
230.763596 | 2.403664 | 1.035727
232.348831 | 2.4233 | 1.033715
233.934113 | 2.443136 | 1.031025
235.519455 | 2.463136 | 1.027658
237.104858 | 2.483262 | 1.023613
238.690338 | 2.503477 | 1.01889
240.275848 | 2.523745 | 1.013488
241.86142 | 2.544031 | 1.007407
243.447067 | 2.564299 | 1.000648
245.032761 | 2.584514 | 0.993211
246.61853 | 2.604638 | 0.985097
248.204346 | 2.624638 | 0.976309
249.790207 | 2.644475 | 0.966848
251.376129 | 2.664115 | 0.956721
252.962112 | 2.683521 | 0.945931
254.548141 | 2.702656 | 0.934485
256.134216 | 2.721483 | 0.922391
257.720398 | 2.739968 | 0.909658
259.30658 | 2.758072 | 0.896297
260.892853 | 2.775759 | 0.882322
262.479156 | 2.792994 | 0.867745
264.065491 | 2.809741 | 0.852584
265.651917 | 2.825965 | 0.836855
267.238373 | 2.841632 | 0.82058
268.82489 | 2.856709 | 0.803779
270.411469 | 2.871163 | 0.786475
271.998077 | 2.884963 | 0.768696
273.584747 | 2.89808 | 0.750466
275.171448 | 2.910485 | 0.731816
276.75824 | 2.922153 | 0.712776
278.345032 | 2.933058 | 0.693378
279.931946 | 2.943179 | 0.673655
281.51886 | 2.952494 | 0.653643
283.105804 | 2.960987 | 0.633378
284.69281 | 2.968642 | 0.612898
286.279877 | 2.975445 | 0.59224
287.866974 | 2.981386 | 0.571445
289.454132 | 2.986458 | 0.55055
291.041321 | 2.990655 | 0.529597
292.628571 | 2.993977 | 0.508626
294.215881 | 2.996423 | 0.487677
295.803192 | 2.997997 | 0.46679
297.390564 | 2.998704 | 0.446006
298.977997 | 2.998554 | 0.425362
300.56546 | 2.997559 | 0.404899
302.152985 | 2.995732 | 0.384653
303.74054 | 2.993089 | 0.364662
305.328125 | 2.98965 | 0.344961
306.915771 | 2.985435 | 0.325585
308.503448 | 2.980468 | 0.306566
310.091156 | 2.974772 | 0.287935
311.678925 | 2.968376 | 0.269724
313.266724 | 2.961306 | 0.25196
314.854553 | 2.953594 | 0.234671
316.442444 | 2.945269 | 0.217879
318.030365 | 2.936365 | 0.201611
319.618347 | 2.926914 | 0.185886
321.206329 | 2.916952 | 0.170724
322.794373 | 2.906512 | 0.156144
324.382446 | 2.895632 | 0.142162
325.970551 | 2.884346 | 0.128793
327.558716 | 2.872694 | 0.116049
329.146912 | 2.860711 | 0.103942
330.735107 | 2.848436 | 0.092482
332.323364 | 2.835907 | 0.081678
333.911682 | 2.823163 | 0.071536
335.5 | 2.810243 | 0.062063
337.088348 | 2.797187 | 0.053262
338.676758 | 2.784034 | 0.045137
340.265198 | 2.770825 | 0.03769
341.853668 | 2.757603 | 0.030922
343.442139 | 2.74441 | 0.024832
345.030701 | 2.73129 | 0.019419
346.619232 | 2.71829 | 0.014681
348.207825 | 2.705458 | 0.010614
349.796448 | 2.692848 | 0.007215
351.385101 | 2.680517 | 0.004478
352.973816 | 2.668534 | 0.002398
354.562531 | 2.656981 | 0.000967
356.151276 | 2.645971 | 0.000177
357.740051 | 2.635747 | 0
359.328827 | 2.626484 | 0
360.917664 | 2.617858 | 0
362.506531 | 2.609735 | 0
364.095428 | 2.602036 | 0
365.684357 | 2.59471 | 0
367.273285 | 2.587713 | 0
368.862244 | 2.581015 | 0
370.451233 | 2.574588 | 0
372.040283 | 2.56841 | 0
373.629333 | 2.562462 | 0
375.218384 | 2.556727 | 0
376.807495 | 2.551191 | 0
378.396606 | 2.545841 | 0
379.985748 | 2.540666 | 0
381.574921 | 2.535654 | 0
383.164124 | 2.530797 | 0
384.753326 | 2.526087 | 0
386.34256 | 2.521514 | 0
387.931824 | 2.517073 | 0
389.521088 | 2.512757 | 0
391.110413 | 2.50856 | 0
392.699707 | 2.504476 | 0
394.289063 | 2.5005 | 0
395.878418 | 2.496627 | 0
397.467804 | 2.492852 | 0
399.05719 | 2.489173 | 0
400.646606 | 2.485584 | 0
402.236053 | 2.482082 | 0
403.8255 | 2.478663 | 0
405.414978 | 2.475325 | 0
407.004456 | 2.472064 | 0
408.593964 | 2.468877 | 0
410.183502 | 2.465762 | 0
411.77301 | 2.462716 | 0
413.362549 | 2.459737 | 0
414.952148 | 2.456821 | 0
416.541687 | 2.453968 | 0
418.131287 | 2.451174 | 0
419.720886 | 2.448439 | 0
421.310547 | 2.44576 | 0
422.900208 | 2.443135 | 0
424.489838 | 2.440562 | 0
426.079498 | 2.43804 | 0
427.669128 | 2.435568 | 0
429.25885 | 2.433144 | 0
430.848541 | 2.430766 | 0
432.438232 | 2.428432 | 0
434.027924 | 2.426143 | 0
435.617676 | 2.423896 | 0
437.207428 | 2.42169 | 0
438.79718 | 2.419525 | 0
440.386902 | 2.417398 | 0
441.976654 | 2.415309 | 0
443.566406 | 2.413257 | 0
445.156189 | 2.411241 | 0
446.746002 | 2.40926 | 0
448.335785 | 2.407313 | 0
449.925598 | 2.405399 | 0
451.515381 | 2.403517 | 0
453.105164 | 2.401667 | 0
454.694977 | 2.399847 | 0
456.284821 | 2.398057 | 0
457.874603 | 2.396297 | 0
459.464447 | 2.394564 | 0
461.05426 | 2.39286 | 0
462.644104 | 2.391182 | 0
464.233948 | 2.389531 | 0
465.823792 | 2.387906 | 0
467.413574 | 2.386306 | 0
469.003418 | 2.38473 | 0
470.593262 | 2.383179 | 0
472.183105 | 2.381651 | 0
473.772949 | 2.380146 | 0
475.362793 | 2.378664 | 0
476.952637 | 2.377203 | 0
478.54248 | 2.375764 | 0
480.132263 | 2.374346 | 0
481.722107 | 2.372949 | 0
483.311951 | 2.371571 | 0
484.901794 | 2.370214 | 0
486.491608 | 2.368875 | 0
488.081451 | 2.367556 | 0
489.671234 | 2.366255 | 0
491.261078 | 2.364972 | 0
492.850891 | 2.363707 | 0
494.440674 | 2.362459 | 0
496.030457 | 2.361228 | 0
497.62027 | 2.360014 | 0
499.210052 | 2.358816 | 0
500.799866 | 2.357634 | 0
502.389587 | 2.356468 | 0
503.979401 | 2.355318 | 0
505.569153 | 2.354182 | 0
507.158875 | 2.353061 | 0
508.748627 | 2.351955 | 0
510.338379 | 2.350863 | 0
511.92807 | 2.349785 | 0
513.517761 | 2.348721 | 0
515.107544 | 2.34767 | 0
516.697144 | 2.346633 | 0
518.286865 | 2.345608 | 0
519.876587 | 2.344596 | 0
521.466187 | 2.343597 | 0
523.055847 | 2.34261 | 0
524.645447 | 2.341635 | 0
526.235107 | 2.340672 | 0
527.824707 | 2.339721 | 0
529.414307 | 2.338781 | 0
531.003845 | 2.337852 | 0
532.593445 | 2.336934 | 0
534.182983 | 2.336027 | 0
535.772522 | 2.335131 | 0
537.362061 | 2.334245 | 0
538.951538 | 2.33337 | 0
540.541016 | 2.332505 | 0
542.130493 | 2.331649 | 0
543.71991 | 2.330804 | 0
545.309387 | 2.329968 | 0
546.898804 | 2.329142 | 0
548.488159 | 2.328325 | 0
550.077515 | 2.327517 | 0
551.66687 | 2.326718 | 0
553.256226 | 2.325928 | 0
554.845581 | 2.325146 | 0
556.434875 | 2.324374 | 0
558.024109 | 2.32361 | 0
559.613403 | 2.322854 | 0
561.202637 | 2.322106 | 0
562.79187 | 2.321367 | 0
564.380981 | 2.320635 | 0
565.970215 | 2.319911 | 0
567.559326 | 2.319195 | 0
569.148438 | 2.318486 | 0
570.737549 | 2.317785 | 0
572.326599 | 2.317091 | 0
573.915649 | 2.316405 | 0
575.5047 | 2.315725 | 0
577.093628 | 2.315053 | 0
578.682617 | 2.314387 | 0
580.271606 | 2.313729 | 0
581.860474 | 2.313077 | 0
583.449341 | 2.312431 | 0
585.038208 | 2.311793 | 0
586.627075 | 2.31116 | 0
588.215881 | 2.310534 | 0
589.804626 | 2.309914 | 0
591.393372 | 2.309301 | 0
592.982056 | 2.308693 | 0
594.57074 | 2.308091 | 0
596.159424 | 2.307496 | 0
597.748047 | 2.306906 | 0
599.336609 | 2.306322 | 0
600.925171 | 2.305743 | 0
602.513672 | 2.30517 | 0
604.102173 | 2.304603 | 0
605.690613 | 2.304041 | 0
607.279053 | 2.303484 | 0
608.867493 | 2.302933 | 0
610.455811 | 2.302386 | 0
612.044128 | 2.301845 | 0
613.632446 | 2.301309 | 0
615.220703 | 2.300778 | 0
616.808899 | 2.300252 | 0
618.397095 | 2.299731 | 0
619.985229 | 2.299214 | 0
621.573364 | 2.298702 | 0
623.161377 | 2.298195 | 0
624.74939 | 2.297693 | 0
626.337402 | 2.297195 | 0
627.925415 | 2.296701 | 0
629.513306 | 2.296212 | 0
631.101196 | 2.295727 | 0
632.689026 | 2.295247 | 0
634.276794 | 2.294771 | 0
635.864563 | 2.294299 | 0
637.452271 | 2.293831 | 0
639.039917 | 2.293368 | 0
640.627563 | 2.292908 | 0
642.21521 | 2.292453 | 0
643.802734 | 2.292001 | 0
645.390259 | 2.291553 | 0
646.977661 | 2.291109 | 0
648.565063 | 2.290669 | 0
650.152466 | 2.290233 | 0
651.739807 | 2.2898 | 0
653.327026 | 2.289371 | 0
654.914307 | 2.288946 | 0
656.501526 | 2.288524 | 0
658.088623 | 2.288106 | 0
659.67572 | 2.287691 | 0
661.262817 | 2.28728 | 0
662.849792 | 2.286872 | 0
664.436768 | 2.286467 | 0
666.023682 | 2.286066 | 0
667.610535 | 2.285668 | 0
669.197327 | 2.285274 | 0
670.784058 | 2.284882 | 0
672.370789 | 2.284494 | 0
673.957458 | 2.284108 | 0
675.544067 | 2.283726 | 0
677.130615 | 2.283347 | 0
678.717163 | 2.282971 | 0
680.303589 | 2.282598 | 0
681.890015 | 2.282228 | 0
683.476379 | 2.281861 | 0
685.062622 | 2.281497 | 0
686.648865 | 2.281136 | 0
688.235107 | 2.280777 | 0
689.821228 | 2.280421 | 0
691.407349 | 2.280068 | 0
692.993286 | 2.279718 | 0
694.579285 | 2.27937 | 0
696.165222 | 2.279025 | 0
697.751099 | 2.278683 | 0
699.336853 | 2.278343 | 0
700.922607 | 2.278006 | 0
702.508301 | 2.277672 | 0
704.093933 | 2.277339 | 0
705.679565 | 2.27701 | 0
707.265015 | 2.276683 | 0
708.850464 | 2.276358 | 0
710.435913 | 2.276036 | 0
712.02124 | 2.275716 | 0
713.606506 | 2.275399 | 0
715.191711 | 2.275084 | 0
716.776855 | 2.274771 | 0
718.361938 | 2.27446 | 0
719.94696 | 2.274152 | 0
721.531982 | 2.273846 | 0
723.116821 | 2.273542 | 0
724.701721 | 2.273241 | 0
726.286499 | 2.272941 | 0
727.871216 | 2.272644 | 0
729.455872 | 2.272349 | 0
731.040405 | 2.272055 | 0
732.624939 | 2.271765 | 0
734.209412 | 2.271476 | 0
735.793823 | 2.271188 | 0
737.378113 | 2.270904 | 0
738.962402 | 2.270621 | 0
740.54657 | 2.27034 | 0
742.130737 | 2.270061 | 0
743.714722 | 2.269784 | 0
745.298706 | 2.269509 | 0
746.88269 | 2.269235 | 0
748.466492 | 2.268964 | 0
750.050293 | 2.268695 | 0
751.634033 | 2.268427 | 0
753.217651 | 2.268161 | 0
754.801208 | 2.267897 | 0
756.384705 | 2.267635 | 0
757.96814 | 2.267374 | 0
759.551514 | 2.267115 | 0
761.134766 | 2.266858 | 0
762.718018 | 2.266603 | 0
764.301147 | 2.266349 | 0
765.884155 | 2.266098 | 0
767.467163 | 2.265847 | 0
769.05011 | 2.265599 | 0
770.632935 | 2.265352 | 0
772.215698 | 2.265106 | 0
773.798401 | 2.264862 | 0
775.380981 | 2.26462 | 0
776.963562 | 2.26438 | 0
778.546021 | 2.26414 | 0
780.128418 | 2.263903 | 0
781.710754 | 2.263667 | 0
783.292969 | 2.263432 | 0
784.875122 | 2.263199 | 0
786.457153 | 2.262968 | 0
788.039185 | 2.262738 | 0
789.621094 | 2.262509 | 0
791.202942 | 2.262282 | 0
792.784668 | 2.262056 | 0
794.366333 | 2.261832 | 0
795.947937 | 2.261609 | 0
797.529419 | 2.261387 | 0
799.110901 | 2.261167 | 0
800.692261 | 2.260948 | 0
802.273499 | 2.260731 | 0
803.854675 | 2.260514 | 0
805.435791 | 2.2603 | 0
807.016785 | 2.260086 | 0
808.597778 | 2.259874 | 0
810.178589 | 2.259663 | 0
811.759338 | 2.259453 | 0
813.340027 | 2.259245 | 0
814.920593 | 2.259038 | 0
816.501099 | 2.258832 | 0
818.081543 | 2.258627 | 0
819.661926 | 2.258424 | 0
821.242065 | 2.258221 | 0
822.822266 | 2.25802 | 0
824.402344 | 2.257821 | 0
825.9823 | 2.257622 | 0
827.562195 | 2.257424 | 0
829.141968 | 2.257228 | 0
830.72168 | 2.257033 | 0
832.301392 | 2.256839 | 0
833.880859 | 2.256646 | 0
835.460327 | 2.256454 | 0
837.039673 | 2.256263 | 0
838.618958 | 2.256073 | 0
840.198059 | 2.255885 | 0
841.777161 | 2.255697 | 0
843.35614 | 2.255511 | 0
844.934937 | 2.255325 | 0
846.513794 | 2.255141 | 0
848.092468 | 2.254958 | 0
849.671082 | 2.254775 | 0
851.249634 | 2.254594 | 0
852.828003 | 2.254414 | 0
854.406372 | 2.254235 | 0
855.984558 | 2.254056 | 0
857.562683 | 2.253879 | 0
859.140747 | 2.253703 | 0
860.718628 | 2.253527 | 0
862.296509 | 2.253353 | 0
863.874207 | 2.25318 | 0
865.451843 | 2.253007 | 0
867.029419 | 2.252836 | 0
868.606812 | 2.252665 | 0
870.184204 | 2.252495 | 0
871.761353 | 2.252326 | 0
873.338501 | 2.252159 | 0
874.915527 | 2.251992 | 0
876.492493 | 2.251826 | 0
878.069336 | 2.25166 | 0
879.645996 | 2.251496 | 0
881.222656 | 2.251333 | 0
882.799194 | 2.25117 | 0
884.37561 | 2.251008 | 0
885.951965 | 2.250847 | 0
887.528137 | 2.250687 | 0
889.104187 | 2.250528 | 0
890.680298 | 2.25037 | 0
892.256165 | 2.250212 | 0
893.831909 | 2.250055 | 0
895.407593 | 2.249899 | 0
896.983215 | 2.249744 | 0
898.558716 | 2.24959 | 0
900.133972 | 2.249436 | 0
901.70929 | 2.249283 | 0
903.284485 | 2.249131 | 0
904.859497 | 2.24898 | 0
906.434387 | 2.248829 | 0
908.009155 | 2.24868 | 0
909.583984 | 2.248531 | 0
911.158508 | 2.248382 | 0
912.733032 | 2.248235 | 0
914.307434 | 2.248088 | 0
915.881653 | 2.247942 | 0
917.455872 | 2.247797 | 0
919.029907 | 2.247652 | 0
920.603821 | 2.247508 | 0
922.177612 | 2.247365 | 0
923.751343 | 2.247222 | 0
925.32489 | 2.24708 | 0
926.898438 | 2.246939 | 0
928.471802 | 2.246799 | 0
930.045044 | 2.246659 | 0
931.618164 | 2.24652 | 0
933.191223 | 2.246381 | 0
934.764038 | 2.246243 | 0
936.336792 | 2.246106 | 0
937.909485 | 2.24597 | 0
939.482056 | 2.245834 | 0
941.054504 | 2.245699 | 0
942.626831 | 2.245564 | 0
944.199036 | 2.24543 | 0
945.771118 | 2.245297 | 0
947.343079 | 2.245164 | 0
948.914856 | 2.245032 | 0
950.486633 | 2.2449 | 0
952.058228 | 2.24477 | 0
953.6297 | 2.244639 | 0
955.200989 | 2.24451 | 0
956.772278 | 2.24438 | 0
958.343384 | 2.244252 | 0
959.914368 | 2.244124 | 0
961.485229 | 2.243997 | 0
963.055969 | 2.24387 | 0
964.626587 | 2.243744 | 0
966.197083 | 2.243618 | 0
967.767395 | 2.243493 | 0
969.337708 | 2.243369 | 0
970.907837 | 2.243245 | 0
972.477722 | 2.243121 | 0
974.047668 | 2.242998 | 0
975.617371 | 2.242876 | 0
977.187012 | 2.242754 | 0
978.75647 | 2.242633 | 0
980.325867 | 2.242512 | 0
981.895142 | 2.242392 | 0
983.464172 | 2.242272 | 0
985.033081 | 2.242153 | 0
986.601929 | 2.242035 | 0
988.170715 | 2.241916 | 0
989.739258 | 2.241799 | 0
991.307739 | 2.241682 | 0
992.876099 | 2.241565 | 0
994.444214 | 2.241449 | 0
996.012329 | 2.241333 | 0
997.580261 | 2.241218 | 0
999.148071 | 2.241103 | 0
1010.806641 | 2.240265 | 0
1014.156555 | 2.240029 | 0
1017.507446 | 2.239795 | 0
1020.859253 | 2.239563 | 0
1024.212036 | 2.239332 | 0
1027.565674 | 2.239103 | 0
1030.920166 | 2.238877 | 0
1034.275757 | 2.238652 | 0
1037.632324 | 2.238428 | 0
1040.989746 | 2.238207 | 0
1044.348145 | 2.237987 | 0
1047.707397 | 2.237769 | 0
1051.067627 | 2.237553 | 0
1054.428955 | 2.237338 | 0
1057.791016 | 2.237125 | 0
1061.154053 | 2.236914 | 0
1064.518066 | 2.236704 | 0
1067.883057 | 2.236495 | 0
1071.248901 | 2.236289 | 0
1074.615723 | 2.236084 | 0
1077.983521 | 2.23588 | 0
1081.352295 | 2.235677 | 0
1084.721924 | 2.235477 | 0
1088.092529 | 2.235277 | 0
1091.463989 | 2.235079 | 0
1094.836426 | 2.234883 | 0
1098.209839 | 2.234688 | 0
1101.584229 | 2.234494 | 0
1104.959473 | 2.234301 | 0
1108.335693 | 2.23411 | 0
1111.712891 | 2.23392 | 0
1115.091064 | 2.233732 | 0
1118.469971 | 2.233544 | 0
1121.849976 | 2.233358 | 0
1125.230957 | 2.233173 | 0
1128.612793 | 2.23299 | 0
1131.995605 | 2.232807 | 0
1135.379395 | 2.232626 | 0
1138.764038 | 2.232445 | 0
1142.149658 | 2.232267 | 0
1145.536255 | 2.232089 | 0
1148.923706 | 2.231912 | 0
1152.312256 | 2.231736 | 0
1155.701538 | 2.231562 | 0
1159.091919 | 2.231388 | 0
1162.483154 | 2.231216 | 0
1165.875244 | 2.231045 | 0
1169.268433 | 2.230874 | 0
1172.662598 | 2.230705 | 0
1176.057617 | 2.230537 | 0
1179.453491 | 2.230369 | 0
1182.850342 | 2.230203 | 0
1186.248291 | 2.230037 | 0
1189.647095 | 2.229873 | 0
1193.046753 | 2.22971 | 0
1196.44751 | 2.229547 | 0
1199.848999 | 2.229385 | 0
1203.251587 | 2.229224 | 0
1206.655029 | 2.229065 | 0
1210.059448 | 2.228906 | 0
1213.464722 | 2.228747 | 0
1216.871094 | 2.22859 | 0
1220.27832 | 2.228434 | 0
1223.686523 | 2.228278 | 0
1227.095581 | 2.228123 | 0
1230.505615 | 2.227969 | 0
1233.916626 | 2.227816 | 0
1237.328613 | 2.227664 | 0
1240.741455 | 2.227512 | 0
1244.155273 | 2.227361 | 0
1247.570068 | 2.227211 | 0
1250.985718 | 2.227062 | 0
1254.402344 | 2.226913 | 0
1257.819946 | 2.226765 | 0
1261.238403 | 2.226618 | 0
1264.657837 | 2.226471 | 0
1268.078247 | 2.226326 | 0
1271.499634 | 2.226181 | 0
1274.921875 | 2.226036 | 0
1278.344971 | 2.225892 | 0
1281.769287 | 2.225749 | 0
1285.194214 | 2.225607 | 0
1288.620361 | 2.225465 | 0
1292.047241 | 2.225324 | 0
1295.47522 | 2.225183 | 0
1298.904053 | 2.225044 | 0
1302.33374 | 2.224904 | 0
1305.764526 | 2.224766 | 0
1309.196167 | 2.224627 | 0
1312.628784 | 2.22449 | 0
1316.062256 | 2.224353 | 0
1319.496826 | 2.224217 | 0
1322.932251 | 2.224081 | 0
1326.36853 | 2.223946 | 0
1329.805908 | 2.223811 | 0
1333.244141 | 2.223677 | 0
1336.68335 | 2.223543 | 0
1340.123413 | 2.22341 | 0
1343.564575 | 2.223278 | 0
1347.006592 | 2.223146 | 0
1350.449463 | 2.223014 | 0
1353.893311 | 2.222883 | 0
1357.338135 | 2.222753 | 0
1360.783936 | 2.222623 | 0
1364.230591 | 2.222493 | 0
1367.678223 | 2.222364 | 0
1371.126831 | 2.222236 | 0
1374.576416 | 2.222108 | 0
1378.026733 | 2.22198 | 0
1381.478271 | 2.221853 | 0
1384.93042 | 2.221726 | 0
1388.383789 | 2.2216 | 0
1391.838013 | 2.221474 | 0
1395.293213 | 2.221348 | 0
1398.749268 | 2.221223 | 0
1402.206299 | 2.221099 | 0
1405.664307 | 2.220974 | 0
1409.123169 | 2.220851 | 0
1412.583008 | 2.220727 | 0
1416.043823 | 2.220604 | 0
1419.505615 | 2.220482 | 0
1422.968262 | 2.22036 | 0
1426.431885 | 2.220238 | 0
1429.896362 | 2.220116 | 0
1433.361816 | 2.219995 | 0
1436.828369 | 2.219874 | 0
1440.295654 | 2.219754 | 0
1443.763916 | 2.219634 | 0
1447.233154 | 2.219514 | 0
1450.703369 | 2.219395 | 0
1454.174561 | 2.219276 | 0
1457.646606 | 2.219157 | 0
1461.119629 | 2.219039 | 0
1464.593506 | 2.218921 | 0
1468.068481 | 2.218803 | 0
1471.544189 | 2.218686 | 0
1475.020996 | 2.218569 | 0
1478.498779 | 2.218452 | 0
1481.977295 | 2.218336 | 0
1485.456909 | 2.21822 | 0
1488.9375 | 2.218104 | 0
1492.418945 | 2.217988 | 0
1495.901367 | 2.217873 | 0
1499.384644 | 2.217758 | 0
1502.868896 | 2.217643 | 0
1506.354248 | 2.217529 | 0
1509.840332 | 2.217415 | 0
1513.327393 | 2.217301 | 0
1516.815552 | 2.217188 | 0
1520.304443 | 2.217074 | 0
1523.794434 | 2.216961 | 0
1527.285278 | 2.216848 | 0
1530.7771 | 2.216736 | 0
1534.269775 | 2.216624 | 0
1537.763428 | 2.216511 | 0
1541.258057 | 2.216399 | 0
1544.753662 | 2.216288 | 0
1548.250244 | 2.216177 | 0
1551.747559 | 2.216065 | 0
1555.245972 | 2.215955 | 0
1558.745361 | 2.215844 | 0
1562.245483 | 2.215733 | 0
1565.746826 | 2.215623 | 0
1569.248779 | 2.215513 | 0
1572.751953 | 2.215403 | 0
1576.255981 | 2.215293 | 0
1579.760986 | 2.215184 | 0
1583.266846 | 2.215075 | 0
1586.773682 | 2.214966 | 0
1590.281494 | 2.214857 | 0
1593.790161 | 2.214748 | 0
1597.299805 | 2.21464 | 0
1600.810303 | 2.214532 | 0
1604.321899 | 2.214423 | 0
1607.834351 | 2.214315 | 0
1611.347778 | 2.214208 | 0
1614.862061 | 2.2141 | 0
1618.377441 | 2.213993 | 0
1621.893677 | 2.213886 | 0
1625.410889 | 2.213778 | 0
1628.928955 | 2.213671 | 0
1632.447998 | 2.213565 | 0
1635.968018 | 2.213458 | 0
1639.488892 | 2.213352 | 0
1643.010742 | 2.213245 | 0
1646.533569 | 2.213139 | 0
1650.057251 | 2.213033 | 0
1653.582031 | 2.212927 | 0
1657.107666 | 2.212822 | 0
1660.634155 | 2.212716 | 0
1664.161743 | 2.212611 | 0
1667.690186 | 2.212505 | 0
1671.219482 | 2.2124 | 0
1674.749756 | 2.212295 | 0
1678.281006 | 2.21219 | 0
1681.813232 | 2.212085 | 0
1685.346436 | 2.211981 | 0
1688.880493 | 2.211876 | 0

## nk_info
#ETM sample from Kaneka, data derived from SE measurement
#at TU Delft (Johan Blanker, 2015).
#Sample 10, graded fit, top value.