## nk
nm | n | k
300 | 1.8232 | 0.4734
310 | 1.8853 | 0.46687
320 | 1.9474 | 0.46034
330 | 2.0095 | 0.45381
340 | 2.0716 | 0.44728
350 | 2.1337 | 0.44075
360 | 2.1958 | 0.43422
370 | 2.3626 | 0.35666
380 | 2.3326 | 0.2179
390 | 2.3105 | 0.11909
400 | 2.2504 | 0.06039
410 | 2.2022 | 0.03587
420 | 2.1668 | 0.02364
430 | 2.14 | 0.01665
440 | 2.1188 | 0.01229
450 | 2.1016 | 0.00944
460 | 2.0873 | 0.00751
470 | 2.0753 | 0.00616
480 | 2.0649 | 0.0052
490 | 2.0559 | 0.0045
500 | 2.048 | 0.00397
510 | 2.0409 | 0.00357
520 | 2.0347 | 0.00326
530 | 2.029 | 0.00301
540 | 2.024 | 0.0028
550 | 2.0193 | 0.00263
560 | 2.0151 | 0.00248
570 | 2.0113 | 0.00235
580 | 2.0077 | 0.00224
590 | 2.0045 | 0.00214
600 | 2.0015 | 0.00205
610 | 1.9986 | 0.00197
620 | 1.996 | 0.00189
630 | 1.9936 | 0.00182
640 | 1.9914 | 0.00176
650 | 1.9892 | 0.0017
660 | 1.9872 | 0.00165
670 | 1.9854 | 0.0016
680 | 1.9836 | 0.00155
690 | 1.982 | 0.00151
700 | 1.9804 | 0.00147
710 | 1.9789 | 0.00143
720 | 1.9775 | 0.00139
730 | 1.9762 | 0.00136
740 | 1.9749 | 0.00133
750 | 1.9737 | 0.00129
760 | 1.9726 | 0.00127
770 | 1.9715 | 0.00124
780 | 1.9705 | 0.00121
790 | 1.9695 | 0.00118
800 | 1.9686 | 0.00116
810 | 1.9677 | 0.00114
820 | 1.9668 | 0.00112
830 | 1.966 | 0.00109
840 | 1.9652 | 0.00107
850 | 1.9645 | 0.00105
860 | 1.9638 | 0.00104
870 | 1.9631 | 0.00102
880 | 1.9624 | 0.001
890 | 1.9618 | 0.000983
900 | 1.9612 | 0.000967
910 | 1.9606 | 0.000951
920 | 1.96 | 0.000936
930 | 1.9595 | 0.000921
940 | 1.959 | 0.000907
950 | 1.9585 | 0.000894
960 | 1.958 | 0.000881
970 | 1.9575 | 0.000868
980 | 1.957 | 0.000856
990 | 1.9566 | 0.000844
1000 | 1.9562 | 0.000832
1010 | 1.9558 | 0.000821
1020 | 1.9554 | 0.00081
1030 | 1.955 | 0.000799
1040 | 1.9546 | 0.000789
1050 | 1.9543 | 0.000779
1060 | 1.9539 | 0.000769
1070 | 1.9536 | 0.00076
1080 | 1.9532 | 0.00075
1090 | 1.9529 | 0.000741
1100 | 1.9526 | 0.000733
1110 | 1.9523 | 0.000724
1120 | 1.952 | 0.000716
1130 | 1.9517 | 0.000708
1140 | 1.9515 | 0.0007
1150 | 1.9512 | 0.000692
1160 | 1.951 | 0.000684
1170 | 1.9507 | 0.000677
1180 | 1.9505 | 0.00067
1190 | 1.9502 | 0.000663
1200 | 1.95 | 0.000656