## nk
um | n | k
0.1913 | 1.0326 | 2.5215
0.1929 | 1.053 | 2.5465
0.1945 | 1.0736 | 2.5714
0.1961 | 1.0947 | 2.5962
0.1977 | 1.1161 | 2.6208
0.1992 | 1.1378 | 2.6453
0.2008 | 1.1599 | 2.6697
0.2024 | 1.1824 | 2.6939
0.204 | 1.2053 | 2.718
0.2056 | 1.2285 | 2.7419
0.2071 | 1.2521 | 2.7656
0.2087 | 1.2761 | 2.7892
0.2103 | 1.3004 | 2.8127
0.2119 | 1.3252 | 2.8359
0.2135 | 1.3503 | 2.859
0.215 | 1.3759 | 2.8819
0.2166 | 1.4018 | 2.9046
0.2182 | 1.4282 | 2.9271
0.2198 | 1.4549 | 2.9494
0.2214 | 1.4821 | 2.9714
0.2229 | 1.5097 | 2.9933
0.2245 | 1.5377 | 3.0149
0.2261 | 1.5661 | 3.0363
0.2277 | 1.5949 | 3.0574
0.2293 | 1.6242 | 3.0782
0.2308 | 1.6539 | 3.0988
0.2324 | 1.684 | 3.1191
0.234 | 1.7146 | 3.1391
0.2356 | 1.7455 | 3.1588
0.2372 | 1.777 | 3.1782
0.2387 | 1.8088 | 3.1972
0.2403 | 1.8411 | 3.216
0.2419 | 1.8738 | 3.2343
0.2435 | 1.907 | 3.2523
0.2451 | 1.9406 | 3.2699
0.2466 | 1.9746 | 3.2871
0.2482 | 2.0091 | 3.3039
0.2498 | 2.0439 | 3.3203
0.2514 | 2.0793 | 3.3362
0.253 | 2.115 | 3.3517
0.2546 | 2.1512 | 3.3667
0.2561 | 2.1877 | 3.3813
0.2577 | 2.2247 | 3.3953
0.2593 | 2.2621 | 3.4088
0.2609 | 2.2999 | 3.4218
0.2625 | 2.3381 | 3.4343
0.264 | 2.3767 | 3.4461
0.2656 | 2.4156 | 3.4574
0.2672 | 2.4549 | 3.4681
0.2688 | 2.4946 | 3.4782
0.2704 | 2.5346 | 3.4877
0.272 | 2.575 | 3.4965
0.2735 | 2.6157 | 3.5047
0.2751 | 2.6567 | 3.5121
0.2767 | 2.6979 | 3.5189
0.2783 | 2.7395 | 3.525
0.2799 | 2.7814 | 3.5303
0.2815 | 2.8234 | 3.5349
0.283 | 2.8658 | 3.5388
0.2846 | 2.9083 | 3.5418
0.2862 | 2.951 | 3.5441
0.2878 | 2.9939 | 3.5456
0.2894 | 3.037 | 3.5463
0.291 | 3.0802 | 3.5462
0.2925 | 3.1235 | 3.5452
0.2941 | 3.1668 | 3.5434
0.2957 | 3.2103 | 3.5408
0.2973 | 3.2537 | 3.5373
0.2989 | 3.2972 | 3.5329
0.3005 | 3.3407 | 3.5276
0.302 | 3.3841 | 3.5215
0.3036 | 3.4274 | 3.5145
0.3052 | 3.4707 | 3.5066
0.3068 | 3.5138 | 3.4978
0.3084 | 3.5568 | 3.4881
0.31 | 3.5996 | 3.4776
0.3115 | 3.6421 | 3.4661
0.3131 | 3.6844 | 3.4538
0.3147 | 3.7265 | 3.4406
0.3163 | 3.7682 | 3.4265
0.3179 | 3.8096 | 3.4116
0.3195 | 3.8507 | 3.3958
0.3211 | 3.8913 | 3.3791
0.3226 | 3.9316 | 3.3617
0.3242 | 3.9714 | 3.3434
0.3258 | 4.0107 | 3.3243
0.3274 | 4.0495 | 3.3044
0.329 | 4.0878 | 3.2838
0.3306 | 4.1256 | 3.2624
0.3321 | 4.1628 | 3.2402
0.3337 | 4.1994 | 3.2174
0.3353 | 4.2353 | 3.1938
0.3369 | 4.2707 | 3.1696
0.3385 | 4.3053 | 3.1448
0.3401 | 4.3393 | 3.1193
0.3417 | 4.3726 | 3.0932
0.3432 | 4.4052 | 3.0665
0.3448 | 4.437 | 3.0393
0.3464 | 4.4681 | 3.0116
0.348 | 4.4985 | 2.9834
0.3496 | 4.5281 | 2.9548
0.3512 | 4.5569 | 2.9257
0.3528 | 4.5849 | 2.8961
0.3543 | 4.6122 | 2.8663
0.3559 | 4.6386 | 2.836
0.3575 | 4.6643 | 2.8054
0.3591 | 4.6891 | 2.7746
0.3607 | 4.7132 | 2.7435
0.3623 | 4.7364 | 2.7121
0.3639 | 4.7588 | 2.6805
0.3654 | 4.7804 | 2.6487
0.367 | 4.8013 | 2.6168
0.3686 | 4.8213 | 2.5848
0.3702 | 4.8405 | 2.5526
0.3718 | 4.859 | 2.5203
0.3734 | 4.8766 | 2.488
0.375 | 4.8935 | 2.4557
0.3766 | 4.9097 | 2.4233
0.3781 | 4.9251 | 2.391
0.3797 | 4.9397 | 2.3587
0.3813 | 4.9536 | 2.3264
0.3829 | 4.9668 | 2.2942
0.3845 | 4.9793 | 2.2621
0.3861 | 4.9911 | 2.2301
0.3877 | 5.0022 | 2.1982
0.3892 | 5.0126 | 2.1665
0.3908 | 5.0224 | 2.1349
0.3924 | 5.0315 | 2.1035
0.394 | 5.04 | 2.0722
0.3956 | 5.0479 | 2.0412
0.3972 | 5.0552 | 2.0104
0.3988 | 5.0619 | 1.9798
0.4004 | 5.068 | 1.9494
0.4019 | 5.0736 | 1.9193
0.4035 | 5.0787 | 1.8895
0.4051 | 5.0832 | 1.8599
0.4067 | 5.0872 | 1.8305
0.4083 | 5.0907 | 1.8015
0.4099 | 5.0937 | 1.7727
0.4115 | 5.0962 | 1.7442
0.4131 | 5.0983 | 1.716
0.4146 | 5.1 | 1.6882
0.4162 | 5.1012 | 1.6606
0.4178 | 5.102 | 1.6333
0.4194 | 5.1024 | 1.6063
0.421 | 5.1025 | 1.5797
0.4226 | 5.1021 | 1.5534
0.4242 | 5.1014 | 1.5274
0.4258 | 5.1004 | 1.5017
0.4273 | 5.099 | 1.4764
0.4289 | 5.0973 | 1.4513
0.4305 | 5.0953 | 1.4266
0.4321 | 5.093 | 1.4022
0.4337 | 5.0904 | 1.3782
0.4353 | 5.0875 | 1.3545
0.4369 | 5.0844 | 1.3311
0.4385 | 5.081 | 1.308
0.44 | 5.0774 | 1.2852
0.4416 | 5.0735 | 1.2628
0.4432 | 5.0694 | 1.2407
0.4448 | 5.0651 | 1.2189
0.4464 | 5.0606 | 1.1974
0.448 | 5.0559 | 1.1762
0.4496 | 5.051 | 1.1554
0.4512 | 5.0459 | 1.1348
0.4527 | 5.0406 | 1.1146
0.4543 | 5.0352 | 1.0947
0.4559 | 5.0296 | 1.075
0.4575 | 5.0239 | 1.0557
0.4591 | 5.018 | 1.0367
0.4607 | 5.012 | 1.0179
0.4623 | 5.0059 | 0.9995
0.4639 | 4.9997 | 0.9813
0.4654 | 4.9933 | 0.9635
0.467 | 4.9868 | 0.9459
0.4686 | 4.9802 | 0.9285
0.4702 | 4.9736 | 0.9115
0.4718 | 4.9668 | 0.8947
0.4734 | 4.9599 | 0.8782
0.475 | 4.953 | 0.862
0.4766 | 4.946 | 0.846
0.4782 | 4.9389 | 0.8303
0.4797 | 4.9318 | 0.8149
0.4813 | 4.9245 | 0.7996
0.4829 | 4.9173 | 0.7847
0.4845 | 4.9099 | 0.77
0.4861 | 4.9026 | 0.7555
0.4877 | 4.8951 | 0.7413
0.4893 | 4.8877 | 0.7273
0.4909 | 4.8801 | 0.7135
0.4924 | 4.8726 | 0.6999
0.494 | 4.865 | 0.6866
0.4956 | 4.8574 | 0.6735
0.4972 | 4.8498 | 0.6607
0.4988 | 4.8421 | 0.648
0.5004 | 4.8344 | 0.6356
0.502 | 4.8267 | 0.6233
0.5036 | 4.819 | 0.6113
0.5051 | 4.8113 | 0.5995
0.5067 | 4.8036 | 0.5878
0.5083 | 4.7958 | 0.5764
0.5099 | 4.7881 | 0.5652
0.5115 | 4.7803 | 0.5541
0.5131 | 4.7726 | 0.5432
0.5147 | 4.7648 | 0.5326
0.5163 | 4.7571 | 0.5221
0.5179 | 4.7493 | 0.5118
0.5194 | 4.7416 | 0.5016
0.521 | 4.7339 | 0.4917
0.5226 | 4.7261 | 0.4819
0.5242 | 4.7184 | 0.4723
0.5258 | 4.7107 | 0.4628
0.5274 | 4.703 | 0.4535
0.529 | 4.6954 | 0.4444
0.5306 | 4.6877 | 0.4354
0.5321 | 4.6801 | 0.4266
0.5337 | 4.6725 | 0.4179
0.5353 | 4.6649 | 0.4094
0.5369 | 4.6573 | 0.401
0.5385 | 4.6498 | 0.3928
0.5401 | 4.6422 | 0.3847
0.5417 | 4.6347 | 0.3768
0.5433 | 4.6272 | 0.369
0.5449 | 4.6198 | 0.3614
0.5464 | 4.6124 | 0.3538
0.548 | 4.605 | 0.3465
0.5496 | 4.5976 | 0.3392
0.5512 | 4.5903 | 0.3321
0.5528 | 4.583 | 0.3251
0.5544 | 4.5757 | 0.3182
0.556 | 4.5684 | 0.3114
0.5576 | 4.5612 | 0.3048
0.5591 | 4.554 | 0.2983
0.5607 | 4.5469 | 0.2919
0.5623 | 4.5398 | 0.2856
0.5639 | 4.5327 | 0.2794
0.5655 | 4.5256 | 0.2733
0.5671 | 4.5186 | 0.2674
0.5687 | 4.5116 | 0.2615
0.5703 | 4.5047 | 0.2558
0.5718 | 4.4978 | 0.2502
0.5734 | 4.4909 | 0.2446
0.575 | 4.4841 | 0.2392
0.5766 | 4.4773 | 0.2339
0.5782 | 4.4705 | 0.2286
0.5798 | 4.4638 | 0.2235
0.5814 | 4.4571 | 0.2184
0.583 | 4.4505 | 0.2135
0.5845 | 4.4439 | 0.2086
0.5861 | 4.4373 | 0.2039
0.5877 | 4.4308 | 0.1992
0.5893 | 4.4243 | 0.1946
0.5909 | 4.4178 | 0.1901
0.5925 | 4.4114 | 0.1857
0.5941 | 4.405 | 0.1813
0.5957 | 4.3987 | 0.1771
0.5972 | 4.3924 | 0.1729
0.5988 | 4.3862 | 0.1688
0.6004 | 4.3799 | 0.1647
0.602 | 4.3738 | 0.1608
0.6036 | 4.3676 | 0.1569
0.6052 | 4.3615 | 0.1531
0.6068 | 4.3555 | 0.1494
0.6084 | 4.3495 | 0.1457
0.6099 | 4.3435 | 0.1422
0.6115 | 4.3375 | 0.1387
0.6131 | 4.3316 | 0.1352
0.6147 | 4.3258 | 0.1318
0.6163 | 4.32 | 0.1285
0.6179 | 4.3142 | 0.1253
0.6195 | 4.3084 | 0.1221
0.6211 | 4.3027 | 0.119
0.6226 | 4.2971 | 0.1159
0.6242 | 4.2915 | 0.1129
0.6258 | 4.2859 | 0.11
0.6274 | 4.2803 | 0.1071
0.629 | 4.2748 | 0.1043
0.6306 | 4.2694 | 0.1015
0.6322 | 4.2639 | 0.0988
0.6337 | 4.2585 | 0.0961
0.6353 | 4.2532 | 0.0935
0.6369 | 4.2479 | 0.091
0.6385 | 4.2426 | 0.0885
0.6401 | 4.2374 | 0.0861
0.6417 | 4.2322 | 0.0837
0.6433 | 4.227 | 0.0813
0.6449 | 4.2219 | 0.079
0.6464 | 4.2168 | 0.0768
0.648 | 4.2118 | 0.0746
0.6496 | 4.2068 | 0.0724
0.6512 | 4.2018 | 0.0703
0.6528 | 4.1969 | 0.0683
0.6544 | 4.192 | 0.0663
0.656 | 4.1872 | 0.0643
0.6575 | 4.1823 | 0.0624
0.6591 | 4.1776 | 0.0605
0.6607 | 4.1728 | 0.0586
0.6623 | 4.1681 | 0.0568
0.6639 | 4.1634 | 0.0551
0.6655 | 4.1588 | 0.0534
0.6671 | 4.1542 | 0.0517
0.6686 | 4.1496 | 0.05
0.6702 | 4.1451 | 0.0484
0.6718 | 4.1406 | 0.0468
0.6734 | 4.1362 | 0.0453
0.675 | 4.1318 | 0.0438
0.6766 | 4.1274 | 0.0424
0.6782 | 4.123 | 0.0409
0.6797 | 4.1187 | 0.0395
0.6813 | 4.1144 | 0.0382
0.6829 | 4.1102 | 0.0368
0.6845 | 4.106 | 0.0355
0.6861 | 4.1018 | 0.0343
0.6877 | 4.0977 | 0.033
0.6892 | 4.0935 | 0.0318
0.6908 | 4.0895 | 0.0307
0.6924 | 4.0854 | 0.0295
0.694 | 4.0814 | 0.0284
0.6956 | 4.0774 | 0.0273
0.6972 | 4.0735 | 0.0263
0.6988 | 4.0696 | 0.0252
0.7003 | 4.0657 | 0.0242
0.7019 | 4.0619 | 0.0233
0.7035 | 4.058 | 0.0223
0.7051 | 4.0543 | 0.0214
0.7067 | 4.0505 | 0.0205
0.7083 | 4.0468 | 0.0196
0.7098 | 4.0431 | 0.0188
0.7114 | 4.0395 | 0.018
0.713 | 4.0358 | 0.0172
0.7146 | 4.0322 | 0.0164
0.7162 | 4.0287 | 0.0156
0.7178 | 4.0251 | 0.0149
0.7194 | 4.0216 | 0.0142
0.7209 | 4.0182 | 0.0135
0.7225 | 4.0147 | 0.0129
0.7241 | 4.0113 | 0.0122
0.7257 | 4.0079 | 0.0116
0.7273 | 4.0046 | 0.011
0.7289 | 4.0013 | 0.0104
0.7304 | 3.998 | 0.0098
0.732 | 3.9947 | 0.0093
0.7336 | 3.9915 | 0.0088
0.7352 | 3.9883 | 0.0083
0.7368 | 3.9851 | 0.0078
0.7384 | 3.9819 | 0.0073
0.7399 | 3.9788 | 0.0069
0.7415 | 3.9757 | 0.0064
0.7431 | 3.9727 | 0.006
0.7447 | 3.9696 | 0.0056
0.7463 | 3.9666 | 0.0052
0.7478 | 3.9636 | 0.0049
0.7494 | 3.9607 | 0.0045
0.751 | 3.9578 | 0.0042
0.7526 | 3.9549 | 0.0038
0.7542 | 3.952 | 0.0035
0.7558 | 3.9491 | 0.0032
0.7573 | 3.9463 | 0.003
0.7589 | 3.9435 | 0.0027
0.7605 | 3.9408 | 0.0025
0.7621 | 3.938 | 0.0022
0.7637 | 3.9353 | 0.002
0.7652 | 3.9326 | 0.0018
0.7668 | 3.93 | 0.0016
0.7684 | 3.9273 | 0.0014
0.77 | 3.9247 | 0.0012
0.7716 | 3.9221 | 0.0011
0.7732 | 3.9196 | 0.0009
0.7747 | 3.917 | 0.0008
0.7763 | 3.9145 | 0.0007
0.7779 | 3.9121 | 0.0006
0.7795 | 3.9096 | 0.0005
0.7811 | 3.9072 | 0.0004
0.7826 | 3.9048 | 0.0003
0.7842 | 3.9024 | 0.0002
0.7858 | 3.9 | 0.0002
0.7874 | 3.8977 | 0.0001
0.789 | 3.8954 | 0.0001
0.7905 | 3.8931 | 0
0.7921 | 3.8909 | 0
0.7937 | 3.8887 | 0
0.7953 | 3.8865 | 0
0.7969 | 3.8843 | 0
0.7984 | 3.8822 | 0
0.8 | 3.8801 | 0
0.8016 | 3.8781 | 0
0.8032 | 3.876 | 0
0.8048 | 3.874 | 0
0.8063 | 3.872 | 0
0.8079 | 3.87 | 0
0.8095 | 3.868 | 0
0.8111 | 3.8661 | 0
0.8127 | 3.8642 | 0
0.8142 | 3.8623 | 0
0.8158 | 3.8604 | 0
0.8174 | 3.8585 | 0
0.819 | 3.8567 | 0
0.8205 | 3.8549 | 0
0.8221 | 3.853 | 0
0.8237 | 3.8513 | 0
0.8253 | 3.8495 | 0
0.8269 | 3.8477 | 0
0.8284 | 3.846 | 0
0.83 | 3.8442 | 0
0.8316 | 3.8425 | 0
0.8332 | 3.8408 | 0
0.8348 | 3.8392 | 0
0.8363 | 3.8375 | 0
0.8379 | 3.8358 | 0
0.8395 | 3.8342 | 0
0.8411 | 3.8326 | 0
0.8426 | 3.831 | 0
0.8442 | 3.8294 | 0
0.8458 | 3.8278 | 0
0.8474 | 3.8262 | 0
0.8489 | 3.8247 | 0
0.8505 | 3.8231 | 0
0.8521 | 3.8216 | 0
0.8537 | 3.8201 | 0
0.8553 | 3.8186 | 0
0.8568 | 3.8171 | 0
0.8584 | 3.8156 | 0
0.86 | 3.8142 | 0
0.8616 | 3.8127 | 0
0.8631 | 3.8113 | 0
0.8647 | 3.8098 | 0
0.8663 | 3.8084 | 0
0.8679 | 3.807 | 0
0.8694 | 3.8056 | 0
0.871 | 3.8042 | 0
0.8726 | 3.8028 | 0
0.8742 | 3.8015 | 0
0.8757 | 3.8001 | 0
0.8773 | 3.7988 | 0
0.8789 | 3.7974 | 0
0.8805 | 3.7961 | 0
0.882 | 3.7948 | 0
0.8836 | 3.7935 | 0
0.8852 | 3.7922 | 0
0.8867 | 3.7909 | 0
0.8883 | 3.7897 | 0
0.8899 | 3.7884 | 0
0.8915 | 3.7871 | 0
0.893 | 3.7859 | 0
0.8946 | 3.7846 | 0
0.8962 | 3.7834 | 0
0.8978 | 3.7822 | 0
0.8993 | 3.781 | 0
0.9009 | 3.7798 | 0
0.9025 | 3.7786 | 0
0.9041 | 3.7774 | 0
0.9056 | 3.7762 | 0
0.9072 | 3.7751 | 0
0.9088 | 3.7739 | 0
0.9103 | 3.7728 | 0
0.9119 | 3.7716 | 0
0.9135 | 3.7705 | 0
0.9151 | 3.7694 | 0
0.9166 | 3.7682 | 0
0.9182 | 3.7671 | 0
0.9198 | 3.766 | 0
0.9213 | 3.7649 | 0
0.9229 | 3.7638 | 0
0.9245 | 3.7628 | 0
0.9261 | 3.7617 | 0
0.9276 | 3.7606 | 0
0.9292 | 3.7596 | 0
0.9308 | 3.7585 | 0
0.9323 | 3.7575 | 0
0.9339 | 3.7564 | 0
0.9355 | 3.7554 | 0
0.937 | 3.7544 | 0
0.9386 | 3.7534 | 0
0.9402 | 3.7524 | 0
0.9418 | 3.7513 | 0
0.9433 | 3.7504 | 0
0.9449 | 3.7494 | 0
0.9465 | 3.7484 | 0
0.948 | 3.7474 | 0
0.9496 | 3.7464 | 0
0.9512 | 3.7455 | 0
0.9527 | 3.7445 | 0
0.9543 | 3.7436 | 0
0.9559 | 3.7426 | 0
0.9574 | 3.7417 | 0
0.959 | 3.7407 | 0
0.9606 | 3.7398 | 0
0.9621 | 3.7389 | 0
0.9637 | 3.738 | 0
0.9653 | 3.7371 | 0
0.9668 | 3.7362 | 0
0.9684 | 3.7353 | 0
0.97 | 3.7344 | 0
0.9715 | 3.7335 | 0
0.9731 | 3.7326 | 0
0.9747 | 3.7317 | 0
0.9762 | 3.7308 | 0
0.9778 | 3.73 | 0
0.9794 | 3.7291 | 0
0.9809 | 3.7283 | 0
0.9825 | 3.7274 | 0
0.9841 | 3.7266 | 0
0.9856 | 3.7257 | 0
0.9872 | 3.7249 | 0
0.9888 | 3.7241 | 0
0.9903 | 3.7232 | 0
0.9919 | 3.7224 | 0
0.9935 | 3.7216 | 0
0.995 | 3.7208 | 0
0.9966 | 3.72 | 0
0.9982 | 3.7192 | 0
0.9997 | 3.7184 | 0
1.0132 | 3.7117 | 0
1.0166 | 3.7101 | 0
1.0199 | 3.7085 | 0
1.0233 | 3.7069 | 0
1.0267 | 3.7054 | 0
1.0301 | 3.7038 | 0
1.0334 | 3.7023 | 0
1.0368 | 3.7008 | 0
1.0402 | 3.6993 | 0
1.0436 | 3.6978 | 0
1.047 | 3.6964 | 0
1.0503 | 3.6949 | 0
1.0537 | 3.6935 | 0
1.0571 | 3.6921 | 0
1.0605 | 3.6907 | 0
1.0639 | 3.6893 | 0
1.0673 | 3.688 | 0
1.0706 | 3.6866 | 0
1.074 | 3.6853 | 0
1.0774 | 3.684 | 0
1.0808 | 3.6827 | 0
1.0842 | 3.6814 | 0
1.0876 | 3.6801 | 0
1.0909 | 3.6789 | 0
1.0943 | 3.6776 | 0
1.0977 | 3.6764 | 0
1.1011 | 3.6752 | 0
1.1045 | 3.674 | 0
1.1079 | 3.6728 | 0
1.1113 | 3.6716 | 0
1.1147 | 3.6704 | 0
1.1181 | 3.6693 | 0
1.1214 | 3.6681 | 0
1.1248 | 3.667 | 0
1.1282 | 3.6659 | 0
1.1316 | 3.6648 | 0
1.135 | 3.6637 | 0
1.1384 | 3.6626 | 0
1.1418 | 3.6615 | 0
1.1452 | 3.6605 | 0
1.1486 | 3.6594 | 0
1.152 | 3.6584 | 0
1.1554 | 3.6573 | 0
1.1588 | 3.6563 | 0
1.1622 | 3.6553 | 0
1.1656 | 3.6543 | 0
1.169 | 3.6533 | 0
1.1724 | 3.6523 | 0
1.1758 | 3.6514 | 0
1.1792 | 3.6504 | 0
1.1826 | 3.6494 | 0
1.186 | 3.6485 | 0
1.1894 | 3.6476 | 0
1.1928 | 3.6466 | 0
1.1962 | 3.6457 | 0
1.1996 | 3.6448 | 0
1.203 | 3.6439 | 0
1.2064 | 3.643 | 0
1.2098 | 3.6421 | 0
1.2132 | 3.6413 | 0
1.2166 | 3.6404 | 0
1.22 | 3.6395 | 0
1.2234 | 3.6387 | 0
1.2268 | 3.6378 | 0
1.2302 | 3.637 | 0
1.2336 | 3.6362 | 0
1.2371 | 3.6353 | 0
1.2405 | 3.6345 | 0
1.2439 | 3.6337 | 0
1.2473 | 3.6329 | 0
1.2507 | 3.6321 | 0
1.2541 | 3.6313 | 0
1.2575 | 3.6306 | 0
1.2609 | 3.6298 | 0
1.2643 | 3.629 | 0
1.2678 | 3.6283 | 0
1.2712 | 3.6275 | 0
1.2746 | 3.6268 | 0
1.278 | 3.626 | 0
1.2814 | 3.6253 | 0
1.2848 | 3.6246 | 0
1.2882 | 3.6239 | 0
1.2917 | 3.6231 | 0
1.2951 | 3.6224 | 0
1.2985 | 3.6217 | 0
1.3019 | 3.621 | 0
1.3053 | 3.6204 | 0
1.3088 | 3.6197 | 0
1.3122 | 3.619 | 0
1.3156 | 3.6183 | 0
1.319 | 3.6176 | 0
1.3224 | 3.617 | 0
1.3259 | 3.6163 | 0
1.3293 | 3.6157 | 0
1.3327 | 3.615 | 0
1.3361 | 3.6144 | 0
1.3395 | 3.6138 | 0
1.343 | 3.6131 | 0
1.3464 | 3.6125 | 0
1.3498 | 3.6119 | 0
1.3533 | 3.6113 | 0
1.3567 | 3.6107 | 0
1.3601 | 3.6101 | 0
1.3635 | 3.6095 | 0
1.367 | 3.6089 | 0
1.3704 | 3.6083 | 0
1.3738 | 3.6077 | 0
1.3772 | 3.6071 | 0
1.3807 | 3.6065 | 0
1.3841 | 3.606 | 0
1.3875 | 3.6054 | 0
1.391 | 3.6048 | 0
1.3944 | 3.6043 | 0
1.3978 | 3.6037 | 0
1.4013 | 3.6032 | 0
1.4047 | 3.6026 | 0
1.4081 | 3.6021 | 0
1.4116 | 3.6015 | 0
1.415 | 3.601 | 0
1.4184 | 3.6005 | 0
1.4219 | 3.5999 | 0
1.4253 | 3.5994 | 0
1.4288 | 3.5989 | 0
1.4322 | 3.5984 | 0
1.4356 | 3.5979 | 0
1.4391 | 3.5974 | 0
1.4425 | 3.5969 | 0
1.4459 | 3.5964 | 0
1.4494 | 3.5959 | 0
1.4528 | 3.5954 | 0
1.4563 | 3.5949 | 0
1.4597 | 3.5944 | 0
1.4632 | 3.5939 | 0
1.4666 | 3.5935 | 0
1.47 | 3.593 | 0
1.4735 | 3.5925 | 0
1.4769 | 3.592 | 0
1.4804 | 3.5916 | 0
1.4838 | 3.5911 | 0
1.4873 | 3.5907 | 0
1.4907 | 3.5902 | 0
1.4942 | 3.5897 | 0
1.4976 | 3.5893 | 0
1.5011 | 3.5889 | 0
1.5045 | 3.5884 | 0
1.508 | 3.588 | 0
1.5114 | 3.5875 | 0
1.5149 | 3.5871 | 0
1.5183 | 3.5867 | 0
1.5218 | 3.5862 | 0
1.5252 | 3.5858 | 0
1.5287 | 3.5854 | 0
1.5321 | 3.585 | 0
1.5356 | 3.5846 | 0
1.539 | 3.5842 | 0
1.5425 | 3.5837 | 0
1.5459 | 3.5833 | 0
1.5494 | 3.5829 | 0
1.5528 | 3.5825 | 0
1.5563 | 3.5821 | 0
1.5597 | 3.5817 | 0
1.5632 | 3.5813 | 0
1.5667 | 3.5809 | 0
1.5701 | 3.5806 | 0
1.5736 | 3.5802 | 0
1.577 | 3.5798 | 0
1.5805 | 3.5794 | 0
1.584 | 3.579 | 0
1.5874 | 3.5787 | 0
1.5909 | 3.5783 | 0
1.5943 | 3.5779 | 0
1.5978 | 3.5775 | 0
1.6013 | 3.5772 | 0
1.6047 | 3.5768 | 0
1.6082 | 3.5764 | 0
1.6117 | 3.5761 | 0
1.6151 | 3.5757 | 0
1.6186 | 3.5754 | 0
1.6221 | 3.575 | 0
1.6255 | 3.5747 | 0
1.629 | 3.5743 | 0
1.6325 | 3.574 | 0
1.6359 | 3.5736 | 0
1.6394 | 3.5733 | 0
1.6429 | 3.5729 | 0
1.6463 | 3.5726 | 0
1.6498 | 3.5723 | 0
1.6533 | 3.5719 | 0
1.6567 | 3.5716 | 0
1.6602 | 3.5713 | 0
1.6637 | 3.5709 | 0
1.6672 | 3.5706 | 0
1.6706 | 3.5703 | 0
1.6741 | 3.57 | 0
1.6776 | 3.5697 | 0
1.6811 | 3.5693 | 0
1.6845 | 3.569 | 0
1.688 | 3.5687 | 0
10 | 3.5687 | 0

## nk_info
# measured at TU Delft / PVMD, used for:
# D. Zhang, I.A. Digdaya, R. Santbergen, R.A.C.M.M. van Swaaij, P. Bronsveld, M. Zeman, J.A.M. van Roosmalen, A.W. Weeber
# Design and fabrication of SiOx/ITO double-layer anti-reflective coating for heterojunction silicon solar cells
# Solar Energy Materials and Solar Cells 117 (2013) 132-138