## nk
um | n | k
0.1 | 3.7497 | 3.1555
0.3 | 3.7497 | 3.1555
0.3045 | 3.8369 | 3.0959
0.309 | 3.9195 | 3.0341
0.3136 | 3.9977 | 2.9704
0.3181 | 4.0715 | 2.9052
0.3226 | 4.1411 | 2.8386
0.3271 | 4.2064 | 2.771
0.3317 | 4.2674 | 2.7026
0.3362 | 4.3246 | 2.6336
0.3407 | 4.3779 | 2.5641
0.3452 | 4.4273 | 2.4944
0.3497 | 4.4732 | 2.4246
0.3543 | 4.5155 | 2.3549
0.3588 | 4.5541 | 2.2856
0.3633 | 4.5896 | 2.2165
0.3678 | 4.622 | 2.1479
0.3724 | 4.6514 | 2.0799
0.3769 | 4.6778 | 2.0125
0.3814 | 4.7014 | 1.946
0.3859 | 4.7224 | 1.8802
0.3905 | 4.7407 | 1.8154
0.395 | 4.7566 | 1.7516
0.3995 | 4.7702 | 1.6888
0.404 | 4.7816 | 1.6271
0.4085 | 4.7909 | 1.5665
0.4131 | 4.7981 | 1.5071
0.4176 | 4.8033 | 1.4488
0.4221 | 4.8068 | 1.3918
0.4266 | 4.8086 | 1.336
0.4312 | 4.8085 | 1.2816
0.4357 | 4.807 | 1.2284
0.4402 | 4.8042 | 1.1764
0.4447 | 4.7998 | 1.1258
0.4492 | 4.7942 | 1.0765
0.4538 | 4.7872 | 1.0285
0.4583 | 4.7792 | 0.9818
0.4628 | 4.7701 | 0.9364
0.4673 | 4.76 | 0.8923
0.4719 | 4.7489 | 0.8496
0.4764 | 4.7369 | 0.8081
0.4809 | 4.724 | 0.7679
0.4854 | 4.7104 | 0.7291
0.49 | 4.6961 | 0.6914
0.4945 | 4.6812 | 0.6551
0.499 | 4.6656 | 0.62
0.5035 | 4.6494 | 0.5862
0.508 | 4.6327 | 0.5535
0.5126 | 4.6157 | 0.5221
0.5171 | 4.5981 | 0.4919
0.5216 | 4.5802 | 0.4629
0.5261 | 4.562 | 0.435
0.5307 | 4.5436 | 0.4083
0.5352 | 4.5248 | 0.3827
0.5397 | 4.5057 | 0.3583
0.5442 | 4.4865 | 0.335
0.5487 | 4.4672 | 0.3127
0.5533 | 4.4478 | 0.2915
0.5578 | 4.4283 | 0.2714
0.5623 | 4.4089 | 0.2522
0.5668 | 4.3895 | 0.2342
0.5714 | 4.37 | 0.2171
0.5759 | 4.3507 | 0.2009
0.5804 | 4.3314 | 0.1857
0.5849 | 4.3124 | 0.1715
0.5894 | 4.2935 | 0.1581
0.594 | 4.2747 | 0.1456
0.5985 | 4.2563 | 0.1339
0.603 | 4.238 | 0.1232
0.6075 | 4.2202 | 0.1134
0.6121 | 4.2028 | 0.1042
0.6166 | 4.1856 | 0.0956
0.6211 | 4.1688 | 0.0877
0.6256 | 4.1524 | 0.0805
0.6302 | 4.1365 | 0.0739
0.6347 | 4.1209 | 0.0679
0.6392 | 4.1058 | 0.0623
0.6437 | 4.0911 | 0.0572
0.6482 | 4.0769 | 0.0526
0.6528 | 4.0631 | 0.0484
0.6573 | 4.0497 | 0.0445
0.6618 | 4.0367 | 0.0409
0.6663 | 4.0242 | 0.0377
0.6709 | 4.012 | 0.0347
0.6754 | 4.0002 | 0.032
0.6799 | 3.9888 | 0.0295
0.6844 | 3.9777 | 0.0272
0.6889 | 3.967 | 0.0251
0.6935 | 3.9567 | 0.0232
0.698 | 3.9466 | 0.0215
0.7025 | 3.9369 | 0.0199
0.707 | 3.9275 | 0.0184
0.7116 | 3.9184 | 0.017
0.7161 | 3.9095 | 0.0158
0.7206 | 3.9009 | 0.0147
0.7251 | 3.8924 | 0.0136
0.7296 | 3.8844 | 0.0126
0.7342 | 3.8765 | 0.0117
0.7387 | 3.8689 | 0.0109
0.7432 | 3.8615 | 0.0102
0.7477 | 3.8543 | 0.0095
0.7523 | 3.8473 | 0.0088
0.7568 | 3.8405 | 0.0082
0.7613 | 3.8339 | 0.0077
0.7658 | 3.8275 | 0.0072
0.7704 | 3.8213 | 0.0067
0.7749 | 3.8151 | 0.0062
0.7794 | 3.8093 | 0.0059
0.7839 | 3.8034 | 0.0055
0.7884 | 3.7979 | 0.0051
0.793 | 3.7923 | 0.0048
0.7975 | 3.787 | 0.0045
0.802 | 3.7818 | 0.0042
0.8065 | 3.7768 | 0.004
0.8111 | 3.7718 | 0.0037
0.8156 | 3.767 | 0.0035
0.8201 | 3.7623 | 0.0033
0.8246 | 3.7577 | 0.0031
0.8291 | 3.7532 | 0.0029
0.8337 | 3.7488 | 0.0027
0.8382 | 3.7446 | 0.0026
0.8427 | 3.7404 | 0.0024
0.8472 | 3.7364 | 0.0023
0.8518 | 3.7323 | 0.0022
0.8563 | 3.7284 | 0.0021
0.8608 | 3.7246 | 0.0019
0.8653 | 3.7208 | 0.0018
0.8698 | 3.7172 | 0.0017
0.8744 | 3.7136 | 0.0016
0.8789 | 3.7101 | 0.0016
0.8834 | 3.7066 | 0.0015
0.8879 | 3.7033 | 0.0014
0.8925 | 3.7 | 0.0013
0.897 | 3.6968 | 0.0013
0.9015 | 3.6936 | 0.0012
0.906 | 3.6905 | 0.0011
0.9106 | 3.6875 | 0.0011
0.9151 | 3.6845 | 0.001
0.9196 | 3.6816 | 0.001
0.9241 | 3.6787 | 0.0009
0.9286 | 3.6759 | 0.0009
0.9332 | 3.6732 | 0.0008
0.9377 | 3.6705 | 0.0008
0.9422 | 3.6679 | 0.0008
0.9467 | 3.6653 | 0.0007
0.9513 | 3.6627 | 0.0007
0.9558 | 3.6602 | 0.0007
0.9603 | 3.6577 | 0.0006
0.9648 | 3.6553 | 0.0006
0.9693 | 3.6529 | 0.0006
0.9739 | 3.6506 | 0.0006
0.9784 | 3.6483 | 0.0005
0.9829 | 3.6461 | 0.0005
0.9874 | 3.6439 | 0.0005
0.992 | 3.6417 | 0.0005
0.9965 | 3.6396 | 0.0004
1.001 | 3.6375 | 0.0004
1.0055 | 3.6354 | 0.0004
1.0101 | 3.6334 | 0.0004
1.0146 | 3.6314 | 0.0004
1.0191 | 3.6294 | 0.0004
1.0236 | 3.6275 | 0.0003
1.0281 | 3.6256 | 0.0003
1.0327 | 3.6237 | 0.0003
1.0372 | 3.6219 | 0.0003
1.0417 | 3.6201 | 0.0003
1.0462 | 3.6184 | 0.0003
1.0508 | 3.6166 | 0.0003
1.0553 | 3.6149 | 0.0003
1.0598 | 3.6132 | 0.0002
1.0643 | 3.6116 | 0.0002
1.0688 | 3.6099 | 0.0002
1.0734 | 3.6083 | 0.0002
1.0779 | 3.6067 | 0.0002
1.0824 | 3.6051 | 0.0002
1.0869 | 3.6035 | 0.0002
1.0915 | 3.602 | 0.0002
1.096 | 3.6004 | 0.0002
1.1005 | 3.5989 | 0.0002
1.105 | 3.5975 | 0.0002
1.1096 | 3.596 | 0.0002
1.1141 | 3.5946 | 0.0002
1.1186 | 3.5932 | 0.0002
1.1231 | 3.5918 | 0.0001
1.1276 | 3.5905 | 0.0001
1.1322 | 3.5891 | 0.0001
1.1367 | 3.5878 | 0.0001
1.1412 | 3.5865 | 0.0001
1.1457 | 3.5852 | 0.0001
1.1503 | 3.5839 | 0.0001
1.1548 | 3.5827 | 0.0001
1.1593 | 3.5814 | 0.0001
1.1638 | 3.5802 | 0.0001
1.1683 | 3.579 | 0.0001
1.1729 | 3.5778 | 0.0001
1.1774 | 3.5766 | 0.0001
1.1819 | 3.5755 | 0.0001
1.1864 | 3.5744 | 0.0001
1.191 | 3.5733 | 0.0001
1.1955 | 3.5721 | 0.0001
1.2 | 3.5711 | 0.0001
10 | 3.5711 | 0.0001

## nk_info
# measured at TU Delft / PVMD, used for:
# D. Zhang, I.A. Digdaya, R. Santbergen, R.A.C.M.M. van Swaaij, P. Bronsveld, M. Zeman, J.A.M. van Roosmalen, A.W. Weeber
# Design and fabrication of SiOx/ITO double-layer anti-reflective coating for heterojunction silicon solar cells
# Solar Energy Materials and Solar Cells 117 (2013) 132-138