## nk
um | n | k
0.1913 | 1.0369 | 2.4169
0.1929 | 1.0567 | 2.4441
0.1945 | 1.0769 | 2.4711
0.1961 | 1.0974 | 2.4978
0.1977 | 1.1184 | 2.5244
0.1992 | 1.1398 | 2.5508
0.2008 | 1.1615 | 2.5769
0.2024 | 1.1837 | 2.6029
0.204 | 1.2062 | 2.6286
0.2056 | 1.2292 | 2.6542
0.2071 | 1.2526 | 2.6795
0.2087 | 1.2764 | 2.7046
0.2103 | 1.3007 | 2.7295
0.2119 | 1.3253 | 2.7542
0.2135 | 1.3504 | 2.7786
0.215 | 1.3759 | 2.8028
0.2166 | 1.4018 | 2.8268
0.2182 | 1.4282 | 2.8505
0.2198 | 1.455 | 2.874
0.2214 | 1.4823 | 2.8971
0.2229 | 1.51 | 2.9201
0.2245 | 1.5381 | 2.9427
0.2261 | 1.5667 | 2.965
0.2277 | 1.5957 | 2.9871
0.2293 | 1.6252 | 3.0088
0.2308 | 1.6552 | 3.0302
0.2324 | 1.6856 | 3.0512
0.234 | 1.7164 | 3.072
0.2356 | 1.7477 | 3.0923
0.2372 | 1.7795 | 3.1123
0.2387 | 1.8117 | 3.1319
0.2403 | 1.8444 | 3.1511
0.2419 | 1.8775 | 3.1699
0.2435 | 1.9111 | 3.1883
0.2451 | 1.9451 | 3.2062
0.2466 | 1.9796 | 3.2237
0.2482 | 2.0145 | 3.2407
0.2498 | 2.0498 | 3.2572
0.2514 | 2.0856 | 3.2733
0.253 | 2.1218 | 3.2888
0.2546 | 2.1584 | 3.3038
0.2561 | 2.1955 | 3.3182
0.2577 | 2.2329 | 3.3321
0.2593 | 2.2708 | 3.3453
0.2609 | 2.309 | 3.358
0.2625 | 2.3476 | 3.3701
0.264 | 2.3866 | 3.3816
0.2656 | 2.426 | 3.3924
0.2672 | 2.4656 | 3.4025
0.2688 | 2.5057 | 3.412
0.2704 | 2.546 | 3.4207
0.272 | 2.5866 | 3.4288
0.2735 | 2.6275 | 3.4361
0.2751 | 2.6687 | 3.4427
0.2767 | 2.7102 | 3.4485
0.2783 | 2.7518 | 3.4536
0.2799 | 2.7937 | 3.4578
0.2815 | 2.8358 | 3.4613
0.283 | 2.878 | 3.464
0.2846 | 2.9204 | 3.4658
0.2862 | 2.9629 | 3.4668
0.2878 | 3.0055 | 3.467
0.2894 | 3.0482 | 3.4663
0.291 | 3.0909 | 3.4648
0.2925 | 3.1337 | 3.4624
0.2941 | 3.1765 | 3.4591
0.2957 | 3.2192 | 3.455
0.2973 | 3.2618 | 3.45
0.2989 | 3.3044 | 3.444
0.3005 | 3.3469 | 3.4373
0.302 | 3.3892 | 3.4296
0.3036 | 3.4313 | 3.421
0.3052 | 3.4733 | 3.4116
0.3068 | 3.515 | 3.4013
0.3084 | 3.5564 | 3.3901
0.31 | 3.5976 | 3.3781
0.3115 | 3.6384 | 3.3652
0.3131 | 3.6789 | 3.3515
0.3147 | 3.719 | 3.3369
0.3163 | 3.7587 | 3.3215
0.3179 | 3.798 | 3.3054
0.3195 | 3.8368 | 3.2884
0.3211 | 3.8752 | 3.2706
0.3226 | 3.913 | 3.2521
0.3242 | 3.9503 | 3.2329
0.3258 | 3.9871 | 3.2129
0.3274 | 4.0233 | 3.1923
0.329 | 4.0589 | 3.171
0.3306 | 4.0939 | 3.149
0.3321 | 4.1282 | 3.1264
0.3337 | 4.1619 | 3.1032
0.3353 | 4.1949 | 3.0794
0.3369 | 4.2273 | 3.055
0.3385 | 4.2589 | 3.0301
0.3401 | 4.2898 | 3.0048
0.3417 | 4.32 | 2.9789
0.3432 | 4.3495 | 2.9526
0.3448 | 4.3783 | 2.9259
0.3464 | 4.4063 | 2.8988
0.348 | 4.4335 | 2.8713
0.3496 | 4.46 | 2.8435
0.3512 | 4.4858 | 2.8153
0.3528 | 4.5107 | 2.7869
0.3543 | 4.535 | 2.7582
0.3559 | 4.5584 | 2.7293
0.3575 | 4.5811 | 2.7002
0.3591 | 4.6031 | 2.6709
0.3607 | 4.6242 | 2.6414
0.3623 | 4.6447 | 2.6118
0.3639 | 4.6644 | 2.5821
0.3654 | 4.6833 | 2.5523
0.367 | 4.7016 | 2.5225
0.3686 | 4.7191 | 2.4926
0.3702 | 4.7359 | 2.4627
0.3718 | 4.7519 | 2.4327
0.3734 | 4.7673 | 2.4028
0.375 | 4.782 | 2.373
0.3766 | 4.7961 | 2.3432
0.3781 | 4.8095 | 2.3134
0.3797 | 4.8222 | 2.2838
0.3813 | 4.8343 | 2.2542
0.3829 | 4.8457 | 2.2248
0.3845 | 4.8566 | 2.1955
0.3861 | 4.8669 | 2.1663
0.3877 | 4.8765 | 2.1373
0.3892 | 4.8856 | 2.1085
0.3908 | 4.8942 | 2.0799
0.3924 | 4.9021 | 2.0514
0.394 | 4.9096 | 2.0232
0.3956 | 4.9165 | 1.9951
0.3972 | 4.923 | 1.9673
0.3988 | 4.9289 | 1.9397
0.4004 | 4.9344 | 1.9124
0.4019 | 4.9394 | 1.8853
0.4035 | 4.944 | 1.8584
0.4051 | 4.9481 | 1.8318
0.4067 | 4.9518 | 1.8054
0.4083 | 4.9551 | 1.7794
0.4099 | 4.9579 | 1.7535
0.4115 | 4.9604 | 1.728
0.4131 | 4.9626 | 1.7027
0.4146 | 4.9643 | 1.6777
0.4162 | 4.9657 | 1.653
0.4178 | 4.9668 | 1.6285
0.4194 | 4.9675 | 1.6043
0.421 | 4.968 | 1.5805
0.4226 | 4.9681 | 1.5569
0.4242 | 4.9679 | 1.5335
0.4258 | 4.9674 | 1.5105
0.4273 | 4.9667 | 1.4878
0.4289 | 4.9657 | 1.4653
0.4305 | 4.9645 | 1.4431
0.4321 | 4.963 | 1.4212
0.4337 | 4.9612 | 1.3996
0.4353 | 4.9593 | 1.3783
0.4369 | 4.9571 | 1.3573
0.4385 | 4.9547 | 1.3365
0.44 | 4.9521 | 1.316
0.4416 | 4.9493 | 1.2958
0.4432 | 4.9464 | 1.2758
0.4448 | 4.9432 | 1.2562
0.4464 | 4.9399 | 1.2368
0.448 | 4.9364 | 1.2176
0.4496 | 4.9328 | 1.1987
0.4512 | 4.929 | 1.1801
0.4527 | 4.925 | 1.1618
0.4543 | 4.921 | 1.1437
0.4559 | 4.9168 | 1.1259
0.4575 | 4.9124 | 1.1083
0.4591 | 4.908 | 1.091
0.4607 | 4.9034 | 1.0739
0.4623 | 4.8987 | 1.0571
0.4639 | 4.894 | 1.0405
0.4654 | 4.8891 | 1.0241
0.467 | 4.8841 | 1.008
0.4686 | 4.879 | 0.9921
0.4702 | 4.8739 | 0.9764
0.4718 | 4.8687 | 0.961
0.4734 | 4.8633 | 0.9458
0.475 | 4.858 | 0.9308
0.4766 | 4.8525 | 0.9161
0.4782 | 4.847 | 0.9015
0.4797 | 4.8414 | 0.8872
0.4813 | 4.8358 | 0.8731
0.4829 | 4.8301 | 0.8592
0.4845 | 4.8243 | 0.8455
0.4861 | 4.8186 | 0.832
0.4877 | 4.8127 | 0.8187
0.4893 | 4.8068 | 0.8056
0.4909 | 4.8009 | 0.7927
0.4924 | 4.795 | 0.78
0.494 | 4.789 | 0.7675
0.4956 | 4.7829 | 0.7551
0.4972 | 4.7769 | 0.743
0.4988 | 4.7708 | 0.731
0.5004 | 4.7647 | 0.7192
0.502 | 4.7586 | 0.7076
0.5036 | 4.7524 | 0.6961
0.5051 | 4.7463 | 0.6849
0.5067 | 4.7401 | 0.6738
0.5083 | 4.7339 | 0.6628
0.5099 | 4.7277 | 0.6521
0.5115 | 4.7214 | 0.6414
0.5131 | 4.7152 | 0.631
0.5147 | 4.709 | 0.6207
0.5163 | 4.7027 | 0.6106
0.5179 | 4.6965 | 0.6006
0.5194 | 4.6902 | 0.5907
0.521 | 4.6839 | 0.581
0.5226 | 4.6777 | 0.5715
0.5242 | 4.6714 | 0.5621
0.5258 | 4.6652 | 0.5528
0.5274 | 4.6589 | 0.5437
0.529 | 4.6527 | 0.5347
0.5306 | 4.6464 | 0.5259
0.5321 | 4.6402 | 0.5172
0.5337 | 4.634 | 0.5086
0.5353 | 4.6277 | 0.5001
0.5369 | 4.6215 | 0.4918
0.5385 | 4.6153 | 0.4836
0.5401 | 4.6091 | 0.4756
0.5417 | 4.6029 | 0.4676
0.5433 | 4.5968 | 0.4598
0.5449 | 4.5906 | 0.4521
0.5464 | 4.5845 | 0.4445
0.548 | 4.5784 | 0.437
0.5496 | 4.5722 | 0.4296
0.5512 | 4.5661 | 0.4223
0.5528 | 4.5601 | 0.4152
0.5544 | 4.554 | 0.4082
0.556 | 4.548 | 0.4012
0.5576 | 4.5419 | 0.3944
0.5591 | 4.5359 | 0.3877
0.5607 | 4.5299 | 0.381
0.5623 | 4.524 | 0.3745
0.5639 | 4.518 | 0.3681
0.5655 | 4.5121 | 0.3618
0.5671 | 4.5062 | 0.3556
0.5687 | 4.5003 | 0.3494
0.5703 | 4.4944 | 0.3434
0.5718 | 4.4886 | 0.3374
0.5734 | 4.4828 | 0.3316
0.575 | 4.477 | 0.3258
0.5766 | 4.4712 | 0.3201
0.5782 | 4.4655 | 0.3145
0.5798 | 4.4597 | 0.309
0.5814 | 4.454 | 0.3036
0.583 | 4.4483 | 0.2983
0.5845 | 4.4427 | 0.293
0.5861 | 4.4371 | 0.2878
0.5877 | 4.4315 | 0.2827
0.5893 | 4.4259 | 0.2777
0.5909 | 4.4203 | 0.2728
0.5925 | 4.4148 | 0.2679
0.5941 | 4.4093 | 0.2631
0.5957 | 4.4038 | 0.2584
0.5972 | 4.3984 | 0.2537
0.5988 | 4.3929 | 0.2492
0.6004 | 4.3875 | 0.2447
0.602 | 4.3822 | 0.2402
0.6036 | 4.3768 | 0.2359
0.6052 | 4.3715 | 0.2316
0.6068 | 4.3662 | 0.2274
0.6084 | 4.3609 | 0.2232
0.6099 | 4.3557 | 0.2191
0.6115 | 4.3505 | 0.2151
0.6131 | 4.3453 | 0.2111
0.6147 | 4.3401 | 0.2072
0.6163 | 4.335 | 0.2033
0.6179 | 4.3299 | 0.1995
0.6195 | 4.3248 | 0.1958
0.6211 | 4.3197 | 0.1921
0.6226 | 4.3147 | 0.1885
0.6242 | 4.3097 | 0.185
0.6258 | 4.3047 | 0.1815
0.6274 | 4.2997 | 0.178
0.629 | 4.2948 | 0.1746
0.6306 | 4.2899 | 0.1713
0.6322 | 4.285 | 0.168
0.6337 | 4.2802 | 0.1648
0.6353 | 4.2754 | 0.1616
0.6369 | 4.2706 | 0.1585
0.6385 | 4.2658 | 0.1554
0.6401 | 4.2611 | 0.1524
0.6417 | 4.2563 | 0.1494
0.6433 | 4.2516 | 0.1465
0.6449 | 4.247 | 0.1436
0.6464 | 4.2423 | 0.1407
0.648 | 4.2377 | 0.1379
0.6496 | 4.2331 | 0.1352
0.6512 | 4.2286 | 0.1325
0.6528 | 4.224 | 0.1298
0.6544 | 4.2195 | 0.1272
0.656 | 4.215 | 0.1246
0.6575 | 4.2105 | 0.1221
0.6591 | 4.2061 | 0.1196
0.6607 | 4.2017 | 0.1172
0.6623 | 4.1973 | 0.1148
0.6639 | 4.1929 | 0.1124
0.6655 | 4.1886 | 0.1101
0.6671 | 4.1842 | 0.1078
0.6686 | 4.1799 | 0.1055
0.6702 | 4.1756 | 0.1033
0.6718 | 4.1714 | 0.1011
0.6734 | 4.1671 | 0.099
0.675 | 4.1629 | 0.0969
0.6766 | 4.1587 | 0.0948
0.6782 | 4.1546 | 0.0928
0.6797 | 4.1504 | 0.0908
0.6813 | 4.1463 | 0.0888
0.6829 | 4.1421 | 0.0869
0.6845 | 4.138 | 0.085
0.6861 | 4.1339 | 0.0831
0.6877 | 4.1299 | 0.0813
0.6892 | 4.1258 | 0.0795
0.6908 | 4.1218 | 0.0777
0.6924 | 4.1177 | 0.076
0.694 | 4.1137 | 0.0743
0.6956 | 4.1096 | 0.0726
0.6972 | 4.1056 | 0.0709
0.6988 | 4.1016 | 0.0693
0.7003 | 4.0975 | 0.0677
0.7019 | 4.0934 | 0.0662
0.7035 | 4.0892 | 0.0646
0.7051 | 4.0848 | 0.0633
0.7067 | 4.0806 | 0.0624
0.7083 | 4.0766 | 0.0615
0.7098 | 4.0727 | 0.0607
0.7114 | 4.069 | 0.0599
0.713 | 4.0653 | 0.059
0.7146 | 4.0617 | 0.0582
0.7162 | 4.0581 | 0.0574
0.7178 | 4.0546 | 0.0567
0.7194 | 4.0511 | 0.0559
0.7209 | 4.0477 | 0.0552
0.7225 | 4.0444 | 0.0544
0.7241 | 4.0411 | 0.0537
0.7257 | 4.0378 | 0.053
0.7273 | 4.0346 | 0.0523
0.7289 | 4.0314 | 0.0516
0.7304 | 4.0282 | 0.0509
0.732 | 4.0251 | 0.0503
0.7336 | 4.022 | 0.0496
0.7352 | 4.019 | 0.049
0.7368 | 4.016 | 0.0483
0.7384 | 4.013 | 0.0477
0.7399 | 4.0101 | 0.0471
0.7415 | 4.0071 | 0.0465
0.7431 | 4.0043 | 0.0459
0.7447 | 4.0014 | 0.0453
0.7463 | 3.9986 | 0.0448
0.7478 | 3.9958 | 0.0442
0.7494 | 3.993 | 0.0437
0.751 | 3.9903 | 0.0431
0.7526 | 3.9876 | 0.0426
0.7542 | 3.9849 | 0.0421
0.7558 | 3.9822 | 0.0416
0.7573 | 3.9796 | 0.0411
0.7589 | 3.977 | 0.0406
0.7605 | 3.9744 | 0.0401
0.7621 | 3.9719 | 0.0396
0.7637 | 3.9693 | 0.0391
0.7652 | 3.9668 | 0.0386
0.7668 | 3.9643 | 0.0382
0.7684 | 3.9619 | 0.0377
0.77 | 3.9595 | 0.0373
0.7716 | 3.957 | 0.0369
0.7732 | 3.9546 | 0.0364
0.7747 | 3.9523 | 0.036
0.7763 | 3.9499 | 0.0356
0.7779 | 3.9476 | 0.0352
0.7795 | 3.9453 | 0.0348
0.7811 | 3.943 | 0.0344
0.7826 | 3.9407 | 0.034
0.7842 | 3.9385 | 0.0336
0.7858 | 3.9363 | 0.0332
0.7874 | 3.9341 | 0.0329
0.789 | 3.9319 | 0.0325
0.7905 | 3.9297 | 0.0321
0.7921 | 3.9276 | 0.0318
0.7937 | 3.9254 | 0.0314
0.7953 | 3.9233 | 0.0311
0.7969 | 3.9212 | 0.0307
0.7984 | 3.9191 | 0.0304
0.8 | 3.9171 | 0.0301
0.8016 | 3.915 | 0.0297
0.8032 | 3.913 | 0.0294
0.8048 | 3.911 | 0.0291
0.8063 | 3.909 | 0.0288
0.8079 | 3.9071 | 0.0285
0.8095 | 3.9051 | 0.0282
0.8111 | 3.9032 | 0.0279
0.8127 | 3.9012 | 0.0276
0.8142 | 3.8993 | 0.0273
0.8158 | 3.8974 | 0.027
0.8174 | 3.8955 | 0.0268
0.819 | 3.8937 | 0.0265
0.8205 | 3.8918 | 0.0262
0.8221 | 3.89 | 0.0259
0.8237 | 3.8882 | 0.0257
0.8253 | 3.8864 | 0.0254
0.8269 | 3.8846 | 0.0252
0.8284 | 3.8828 | 0.0249
0.83 | 3.8811 | 0.0247
0.8316 | 3.8793 | 0.0244
0.8332 | 3.8776 | 0.0242
0.8348 | 3.8759 | 0.0239
0.8363 | 3.8742 | 0.0237
0.8379 | 3.8725 | 0.0235
0.8395 | 3.8708 | 0.0232
0.8411 | 3.8691 | 0.023
0.8426 | 3.8675 | 0.0228
0.8442 | 3.8658 | 0.0226
0.8458 | 3.8642 | 0.0223
0.8474 | 3.8626 | 0.0221
0.8489 | 3.861 | 0.0219
0.8505 | 3.8594 | 0.0217
0.8521 | 3.8578 | 0.0215
0.8537 | 3.8562 | 0.0213
0.8553 | 3.8547 | 0.0211
0.8568 | 3.8531 | 0.0209
0.8584 | 3.8516 | 0.0207
0.86 | 3.8501 | 0.0205
0.8616 | 3.8486 | 0.0203
0.8631 | 3.8471 | 0.0201
0.8647 | 3.8456 | 0.0199
0.8663 | 3.8441 | 0.0198
0.8679 | 3.8426 | 0.0196
0.8694 | 3.8412 | 0.0194
0.871 | 3.8397 | 0.0192
0.8726 | 3.8383 | 0.0191
0.8742 | 3.8369 | 0.0189
0.8757 | 3.8355 | 0.0187
0.8773 | 3.8341 | 0.0185
0.8789 | 3.8327 | 0.0184
0.8805 | 3.8313 | 0.0182
0.882 | 3.8299 | 0.0181
0.8836 | 3.8285 | 0.0179
0.8852 | 3.8272 | 0.0177
0.8867 | 3.8258 | 0.0176
0.8883 | 3.8245 | 0.0174
0.8899 | 3.8232 | 0.0173
0.8915 | 3.8219 | 0.0171
0.893 | 3.8206 | 0.017
0.8946 | 3.8193 | 0.0168
0.8962 | 3.818 | 0.0167
0.8978 | 3.8167 | 0.0166
0.8993 | 3.8154 | 0.0164
0.9009 | 3.8142 | 0.0163
0.9025 | 3.8129 | 0.0161
0.9041 | 3.8117 | 0.016
0.9056 | 3.8104 | 0.0159
0.9072 | 3.8092 | 0.0157
0.9088 | 3.808 | 0.0156
0.9103 | 3.8068 | 0.0155
0.9119 | 3.8056 | 0.0154
0.9135 | 3.8044 | 0.0152
0.9151 | 3.8032 | 0.0151
0.9166 | 3.802 | 0.015
0.9182 | 3.8008 | 0.0149
0.9198 | 3.7997 | 0.0148
0.9213 | 3.7985 | 0.0146
0.9229 | 3.7974 | 0.0145
0.9245 | 3.7962 | 0.0144
0.9261 | 3.7951 | 0.0143
0.9276 | 3.794 | 0.0142
0.9292 | 3.7928 | 0.0141
0.9308 | 3.7917 | 0.014
0.9323 | 3.7906 | 0.0138
0.9339 | 3.7895 | 0.0137
0.9355 | 3.7884 | 0.0136
0.937 | 3.7874 | 0.0135
0.9386 | 3.7863 | 0.0134
0.9402 | 3.7852 | 0.0133
0.9418 | 3.7842 | 0.0132
0.9433 | 3.7831 | 0.0131
0.9449 | 3.7821 | 0.013
0.9465 | 3.781 | 0.0129
0.948 | 3.78 | 0.0128
0.9496 | 3.779 | 0.0127
0.9512 | 3.7779 | 0.0126
0.9527 | 3.7769 | 0.0125
0.9543 | 3.7759 | 0.0124
0.9559 | 3.7749 | 0.0124
0.9574 | 3.7739 | 0.0123
0.959 | 3.7729 | 0.0122
0.9606 | 3.7719 | 0.0121
0.9621 | 3.771 | 0.012
0.9637 | 3.77 | 0.0119
0.9653 | 3.769 | 0.0118
0.9668 | 3.7681 | 0.0117
0.9684 | 3.7671 | 0.0117
0.97 | 3.7662 | 0.0116
0.9715 | 3.7652 | 0.0115
0.9731 | 3.7643 | 0.0114
0.9747 | 3.7634 | 0.0113
0.9762 | 3.7624 | 0.0112
0.9778 | 3.7615 | 0.0112
0.9794 | 3.7606 | 0.0111
0.9809 | 3.7597 | 0.011
0.9825 | 3.7588 | 0.0109
0.9841 | 3.7579 | 0.0109
0.9856 | 3.757 | 0.0108
0.9872 | 3.7561 | 0.0107
0.9888 | 3.7552 | 0.0106
0.9903 | 3.7544 | 0.0106
0.9919 | 3.7535 | 0.0105
0.9935 | 3.7526 | 0.0104
0.995 | 3.7518 | 0.0103
0.9966 | 3.7509 | 0.0103
0.9982 | 3.7501 | 0.0102
0.9997 | 3.7492 | 0.0101
1.0132 | 3.7422 | 0.0096
1.0166 | 3.7404 | 0.0095
1.0199 | 3.7387 | 0.0093
1.0233 | 3.7371 | 0.0092
1.0267 | 3.7354 | 0.0091
1.0301 | 3.7338 | 0.0089
1.0334 | 3.7321 | 0.0088
1.0368 | 3.7305 | 0.0087
1.0402 | 3.729 | 0.0086
1.0436 | 3.7274 | 0.0085
1.047 | 3.7259 | 0.0084
1.0503 | 3.7243 | 0.0083
1.0537 | 3.7228 | 0.0082
1.0571 | 3.7213 | 0.0081
1.0605 | 3.7198 | 0.0079
1.0639 | 3.7184 | 0.0078
1.0673 | 3.7169 | 0.0078
1.0706 | 3.7155 | 0.0077
1.074 | 3.7141 | 0.0076
1.0774 | 3.7127 | 0.0075
1.0808 | 3.7113 | 0.0074
1.0842 | 3.71 | 0.0073
1.0876 | 3.7086 | 0.0072
1.0909 | 3.7073 | 0.0071
1.0943 | 3.706 | 0.007
1.0977 | 3.7047 | 0.0069
1.1011 | 3.7034 | 0.0069
1.1045 | 3.7021 | 0.0068
1.1079 | 3.7008 | 0.0067
1.1113 | 3.6996 | 0.0066
1.1147 | 3.6983 | 0.0066
1.1181 | 3.6971 | 0.0065
1.1214 | 3.6959 | 0.0064
1.1248 | 3.6947 | 0.0063
1.1282 | 3.6935 | 0.0063
1.1316 | 3.6924 | 0.0062
1.135 | 3.6912 | 0.0061
1.1384 | 3.69 | 0.0061
1.1418 | 3.6889 | 0.006
1.1452 | 3.6878 | 0.0059
1.1486 | 3.6867 | 0.0059
1.152 | 3.6856 | 0.0058
1.1554 | 3.6845 | 0.0057
1.1588 | 3.6834 | 0.0057
1.1622 | 3.6823 | 0.0056
1.1656 | 3.6813 | 0.0056
1.169 | 3.6802 | 0.0055
1.1724 | 3.6792 | 0.0055
1.1758 | 3.6782 | 0.0054
1.1792 | 3.6771 | 0.0053
1.1826 | 3.6761 | 0.0053
1.186 | 3.6751 | 0.0052
1.1894 | 3.6741 | 0.0052
1.1928 | 3.6732 | 0.0051
1.1962 | 3.6722 | 0.0051
1.1996 | 3.6712 | 0.005
1.203 | 3.6703 | 0.005
1.2064 | 3.6693 | 0.0049
1.2098 | 3.6684 | 0.0049
1.2132 | 3.6675 | 0.0048
1.2166 | 3.6666 | 0.0048
1.22 | 3.6657 | 0.0048
1.2234 | 3.6648 | 0.0047
1.2268 | 3.6639 | 0.0047
1.2302 | 3.663 | 0.0046
1.2336 | 3.6621 | 0.0046
1.2371 | 3.6613 | 0.0045
1.2405 | 3.6604 | 0.0045
1.2439 | 3.6596 | 0.0045
1.2473 | 3.6587 | 0.0044
1.2507 | 3.6579 | 0.0044
1.2541 | 3.6571 | 0.0043
1.2575 | 3.6562 | 0.0043
1.2609 | 3.6554 | 0.0043
1.2643 | 3.6546 | 0.0042
1.2678 | 3.6538 | 0.0042
1.2712 | 3.6531 | 0.0042
1.2746 | 3.6523 | 0.0041
1.278 | 3.6515 | 0.0041
1.2814 | 3.6507 | 0.0041
1.2848 | 3.65 | 0.004
1.2882 | 3.6492 | 0.004
1.2917 | 3.6485 | 0.004
1.2951 | 3.6477 | 0.0039
1.2985 | 3.647 | 0.0039
1.3019 | 3.6463 | 0.0039
1.3053 | 3.6455 | 0.0038
1.3088 | 3.6448 | 0.0038
1.3122 | 3.6441 | 0.0038
1.3156 | 3.6434 | 0.0037
1.319 | 3.6427 | 0.0037
1.3224 | 3.642 | 0.0037
1.3259 | 3.6413 | 0.0036
1.3293 | 3.6407 | 0.0036
1.3327 | 3.64 | 0.0036
1.3361 | 3.6393 | 0.0036
1.3395 | 3.6387 | 0.0035
1.343 | 3.638 | 0.0035
1.3464 | 3.6374 | 0.0035
1.3498 | 3.6367 | 0.0035
1.3533 | 3.6361 | 0.0034
1.3567 | 3.6354 | 0.0034
1.3601 | 3.6348 | 0.0034
1.3635 | 3.6342 | 0.0034
1.367 | 3.6336 | 0.0033
1.3704 | 3.633 | 0.0033
1.3738 | 3.6323 | 0.0033
1.3772 | 3.6317 | 0.0033
1.3807 | 3.6311 | 0.0032
1.3841 | 3.6305 | 0.0032
1.3875 | 3.63 | 0.0032
1.391 | 3.6294 | 0.0032
1.3944 | 3.6288 | 0.0032
1.3978 | 3.6282 | 0.0031
1.4013 | 3.6276 | 0.0031
1.4047 | 3.6271 | 0.0031
1.4081 | 3.6265 | 0.0031
1.4116 | 3.626 | 0.003
1.415 | 3.6254 | 0.003
1.4184 | 3.6249 | 0.003
1.4219 | 3.6243 | 0.003
1.4253 | 3.6238 | 0.003
1.4288 | 3.6232 | 0.0029
1.4322 | 3.6227 | 0.0029
1.4356 | 3.6222 | 0.0029
1.4391 | 3.6217 | 0.0029
1.4425 | 3.6211 | 0.0029
1.4459 | 3.6206 | 0.0029
1.4494 | 3.6201 | 0.0028
1.4528 | 3.6196 | 0.0028
1.4563 | 3.6191 | 0.0028
1.4597 | 3.6186 | 0.0028
1.4632 | 3.6181 | 0.0028
1.4666 | 3.6176 | 0.0027
1.47 | 3.6171 | 0.0027
1.4735 | 3.6166 | 0.0027
1.4769 | 3.6162 | 0.0027
1.4804 | 3.6157 | 0.0027
1.4838 | 3.6152 | 0.0027
1.4873 | 3.6147 | 0.0026
1.4907 | 3.6143 | 0.0026
1.4942 | 3.6138 | 0.0026
1.4976 | 3.6133 | 0.0026
1.5011 | 3.6129 | 0.0026
1.5045 | 3.6124 | 0.0026
1.508 | 3.612 | 0.0026
1.5114 | 3.6115 | 0.0025
1.5149 | 3.6111 | 0.0025
1.5183 | 3.6107 | 0.0025
1.5218 | 3.6102 | 0.0025
1.5252 | 3.6098 | 0.0025
1.5287 | 3.6094 | 0.0025
1.5321 | 3.6089 | 0.0025
1.5356 | 3.6085 | 0.0024
1.539 | 3.6081 | 0.0024
1.5425 | 3.6077 | 0.0024
1.5459 | 3.6073 | 0.0024
1.5494 | 3.6068 | 0.0024
1.5528 | 3.6064 | 0.0024
1.5563 | 3.606 | 0.0024
1.5597 | 3.6056 | 0.0023
1.5632 | 3.6052 | 0.0023
1.5667 | 3.6048 | 0.0023
1.5701 | 3.6044 | 0.0023
1.5736 | 3.604 | 0.0023
1.577 | 3.6036 | 0.0023
1.5805 | 3.6033 | 0.0023
1.584 | 3.6029 | 0.0023
1.5874 | 3.6025 | 0.0023
1.5909 | 3.6021 | 0.0022
1.5943 | 3.6017 | 0.0022
1.5978 | 3.6014 | 0.0022
1.6013 | 3.601 | 0.0022
1.6047 | 3.6006 | 0.0022
1.6082 | 3.6003 | 0.0022
1.6117 | 3.5999 | 0.0022
1.6151 | 3.5995 | 0.0022
1.6186 | 3.5992 | 0.0022
1.6221 | 3.5988 | 0.0021
1.6255 | 3.5985 | 0.0021
1.629 | 3.5981 | 0.0021
1.6325 | 3.5978 | 0.0021
1.6359 | 3.5974 | 0.0021
1.6394 | 3.5971 | 0.0021
1.6429 | 3.5967 | 0.0021
1.6463 | 3.5964 | 0.0021
1.6498 | 3.5961 | 0.0021
1.6533 | 3.5957 | 0.0021
1.6567 | 3.5954 | 0.002
1.6602 | 3.5951 | 0.002
1.6637 | 3.5947 | 0.002
1.6672 | 3.5944 | 0.002
1.6706 | 3.5941 | 0.002
1.6741 | 3.5938 | 0.002
1.6776 | 3.5934 | 0.002
1.6811 | 3.5931 | 0.002
1.6845 | 3.5928 | 0.002
1.688 | 3.5925 | 0.002
10 | 3.5925 | 0.002

## nk_info
# measured at TU Delft / PVMD, used for:
# D. Zhang, I.A. Digdaya, R. Santbergen, R.A.C.M.M. van Swaaij, P. Bronsveld, M. Zeman, J.A.M. van Roosmalen, A.W. Weeber
# Design and fabrication of SiOx/ITO double-layer anti-reflective coating for heterojunction silicon solar cells
# Solar Energy Materials and Solar Cells 117 (2013) 132-138