## nk
m | n | k
3e-07 | 3.640774965 | 2.818526506
3.01e-07 | 3.65828681 | 2.804543734
3.02e-07 | 3.675599098 | 2.790488958
3.03e-07 | 3.692691565 | 2.776324749
3.04e-07 | 3.709455729 | 2.762070894
3.05e-07 | 3.725996494 | 2.747777939
3.06e-07 | 3.74234128 | 2.733433247
3.07e-07 | 3.758503914 | 2.718925476
3.08e-07 | 3.774437189 | 2.704310417
3.09e-07 | 3.790171146 | 2.689663887
3.1e-07 | 3.80570364 | 2.674994707
3.11e-07 | 3.820947886 | 2.660156965
3.12e-07 | 3.836010218 | 2.645292044
3.13e-07 | 3.850894213 | 2.630404711
3.14e-07 | 3.865537167 | 2.615401745
3.15e-07 | 3.879930735 | 2.600355625
3.16e-07 | 3.894133806 | 2.585311651
3.17e-07 | 3.90810132 | 2.570203543
3.18e-07 | 3.921854496 | 2.554995537
3.19e-07 | 3.935449362 | 2.539785147
3.2e-07 | 3.94883728 | 2.524520874
3.21e-07 | 3.961963177 | 2.509181976
3.22e-07 | 3.974926472 | 2.493859529
3.23e-07 | 3.987673998 | 2.478490353
3.24e-07 | 4.000189304 | 2.463049412
3.25e-07 | 4.012561798 | 2.447628498
3.26e-07 | 4.024713516 | 2.43213892
3.27e-07 | 4.036614895 | 2.41663599
3.28e-07 | 4.048357964 | 2.401177883
3.29e-07 | 4.059809685 | 2.385643482
3.3e-07 | 4.071117401 | 2.370103359
3.31e-07 | 4.082298756 | 2.354574442
3.32e-07 | 4.093209743 | 2.338943481
3.33e-07 | 4.103993893 | 2.323362589
3.34e-07 | 4.114554882 | 2.307760954
3.35e-07 | 4.124903679 | 2.292134047
3.36e-07 | 4.135142803 | 2.276560783
3.37e-07 | 4.145091534 | 2.26089716
3.38e-07 | 4.154930115 | 2.245280027
3.39e-07 | 4.164588451 | 2.229650021
3.4e-07 | 4.174007416 | 2.214012623
3.41e-07 | 4.183324814 | 2.19844532
3.42e-07 | 4.192316055 | 2.182803631
3.43e-07 | 4.201229572 | 2.167227507
3.44e-07 | 4.209942341 | 2.151622295
3.45e-07 | 4.218494415 | 2.136028528
3.46e-07 | 4.226921082 | 2.120466709
3.47e-07 | 4.235085487 | 2.104880095
3.48e-07 | 4.243182182 | 2.089372635
3.49e-07 | 4.250983715 | 2.073807478
3.5e-07 | 4.258715153 | 2.058315039
3.51e-07 | 4.266222477 | 2.042808056
3.52e-07 | 4.273611546 | 2.027332306
3.53e-07 | 4.280855656 | 2.011870384
3.54e-07 | 4.287862778 | 1.996441841
3.55e-07 | 4.294739723 | 1.981077075
3.56e-07 | 4.301330566 | 1.965721011
3.57e-07 | 4.307858944 | 1.950446248
3.58e-07 | 4.314156055 | 1.935116649
3.59e-07 | 4.320438385 | 1.919872999
3.6e-07 | 4.3264575 | 1.904589653
3.61e-07 | 4.332444191 | 1.889390707
3.62e-07 | 4.338159084 | 1.874188781
3.63e-07 | 4.343819141 | 1.859058738
3.64e-07 | 4.34924984 | 1.843932509
3.65e-07 | 4.354606628 | 1.828869462
3.66e-07 | 4.359755039 | 1.813821316
3.67e-07 | 4.364823818 | 1.798829913
3.68e-07 | 4.369711399 | 1.783854008
3.69e-07 | 4.374496937 | 1.768940926
3.7e-07 | 4.379076004 | 1.754060864
3.71e-07 | 4.38355875 | 1.739242196
3.72e-07 | 4.387839794 | 1.724455833
3.73e-07 | 4.392046452 | 1.709728837
3.74e-07 | 4.396067619 | 1.695025802
3.75e-07 | 4.400030613 | 1.680385351
3.76e-07 | 4.403795719 | 1.665767431
3.77e-07 | 4.407518864 | 1.651220441
3.78e-07 | 4.41099596 | 1.636703849
3.79e-07 | 4.414465904 | 1.622261286
3.8e-07 | 4.417672634 | 1.607842445
3.81e-07 | 4.420908928 | 1.593503833
3.82e-07 | 4.423849583 | 1.579186559
3.83e-07 | 4.426818371 | 1.56494689
3.84e-07 | 4.429560184 | 1.550733328
3.85e-07 | 4.432287693 | 1.536587238
3.86e-07 | 4.434798717 | 1.522495031
3.87e-07 | 4.43722868 | 1.508465528
3.88e-07 | 4.439511299 | 1.49449718
3.89e-07 | 4.441647053 | 1.48058784
3.9e-07 | 4.443727493 | 1.466739178
3.91e-07 | 4.445624828 | 1.452934265
3.92e-07 | 4.447539806 | 1.439197183
3.93e-07 | 4.449203491 | 1.425500274
3.94e-07 | 4.450898647 | 1.41187048
3.95e-07 | 4.452366829 | 1.398298502
3.96e-07 | 4.453794956 | 1.384790063
3.97e-07 | 4.45510006 | 1.371341705
3.98e-07 | 4.456275463 | 1.357953668
3.99e-07 | 4.457430363 | 1.3446275
4e-07 | 4.458355904 | 1.331362844
4.01e-07 | 4.459313393 | 1.318158865
4.02e-07 | 4.460063457 | 1.305015445
4.03e-07 | 4.460795403 | 1.291931987
4.04e-07 | 4.461411476 | 1.27891469
4.05e-07 | 4.461879253 | 1.265965581
4.06e-07 | 4.462364197 | 1.253074646
4.07e-07 | 4.462571144 | 1.240264177
4.08e-07 | 4.462810993 | 1.227507949
4.09e-07 | 4.462901592 | 1.214821339
4.1e-07 | 4.462912083 | 1.202198029
4.11e-07 | 4.462911129 | 1.189631581
4.12e-07 | 4.462704659 | 1.17714119
4.13e-07 | 4.462531567 | 1.164702296
4.14e-07 | 4.462184429 | 1.152343392
4.15e-07 | 4.461767197 | 1.14004755
4.16e-07 | 4.461339474 | 1.127808332
4.17e-07 | 4.460692883 | 1.115657091
4.18e-07 | 4.46007967 | 1.103554249
4.19e-07 | 4.45932436 | 1.091529965
4.2e-07 | 4.458482265 | 1.079573989
4.21e-07 | 4.457670212 | 1.06766367
4.22e-07 | 4.456633568 | 1.055852056
4.23e-07 | 4.455629349 | 1.044083714
4.24e-07 | 4.454533577 | 1.032388806
4.25e-07 | 4.453281403 | 1.020780563
4.26e-07 | 4.45206213 | 1.009213567
4.27e-07 | 4.450629711 | 0.997751832
4.28e-07 | 4.449148178 | 0.986351252
4.29e-07 | 4.447681427 | 0.974995911
4.3e-07 | 4.446002483 | 0.963751078
4.31e-07 | 4.444356441 | 0.952543914
4.32e-07 | 4.44265461 | 0.94140476
4.33e-07 | 4.440825462 | 0.930354059
4.34e-07 | 4.439028263 | 0.91934073
4.35e-07 | 4.437093258 | 0.908421814
4.36e-07 | 4.435079575 | 0.89757508
4.37e-07 | 4.433097363 | 0.886764228
4.38e-07 | 4.430929661 | 0.876069009
4.39e-07 | 4.428745747 | 0.86542505
4.4e-07 | 4.426593304 | 0.854815126
4.41e-07 | 4.424207687 | 0.844343364
4.42e-07 | 4.421853542 | 0.833902955
4.43e-07 | 4.419496059 | 0.823511481
4.44e-07 | 4.416965485 | 0.813243449
4.45e-07 | 4.414465427 | 0.803005219
4.46e-07 | 4.411930084 | 0.792828262
4.47e-07 | 4.409226418 | 0.78276974
4.48e-07 | 4.406553268 | 0.772740066
4.49e-07 | 4.403826714 | 0.762780607
4.5e-07 | 4.400949478 | 0.752934396
4.51e-07 | 4.398102283 | 0.743116021
4.52e-07 | 4.39520216 | 0.733369589
4.53e-07 | 4.392174244 | 0.723733366
4.54e-07 | 4.389175892 | 0.714123666
4.55e-07 | 4.386134148 | 0.704584241
4.56e-07 | 4.382974625 | 0.695157528
4.57e-07 | 4.379844189 | 0.685756087
4.58e-07 | 4.376675129 | 0.676419497
4.59e-07 | 4.373361588 | 0.667207837
4.6e-07 | 4.370077133 | 0.658020437
4.61e-07 | 4.366778374 | 0.648883998
4.62e-07 | 4.363323689 | 0.639887631
4.63e-07 | 4.359897614 | 0.630914211
4.64e-07 | 4.356487274 | 0.621971667
4.65e-07 | 4.352892399 | 0.613193214
4.66e-07 | 4.34932518 | 0.604435623
4.67e-07 | 4.345785618 | 0.595700145
4.68e-07 | 4.342102528 | 0.587119281
4.69e-07 | 4.338421822 | 0.578576863
4.7e-07 | 4.334768295 | 0.570055366
4.71e-07 | 4.330996513 | 0.561659455
4.72e-07 | 4.327174664 | 0.553339362
4.73e-07 | 4.32337904 | 0.54503721
4.74e-07 | 4.31952095 | 0.536820769
4.75e-07 | 4.31554842 | 0.528724372
4.76e-07 | 4.311602116 | 0.520646989
4.77e-07 | 4.307666779 | 0.512600184
4.78e-07 | 4.303577423 | 0.504726648
4.79e-07 | 4.29951334 | 0.496870458
4.8e-07 | 4.295475006 | 0.489031464
4.81e-07 | 4.291337967 | 0.481332779
4.82e-07 | 4.287176609 | 0.473698378
4.83e-07 | 4.283041 | 0.466079801
4.84e-07 | 4.278870106 | 0.458533615
4.85e-07 | 4.2745924 | 0.451126933
4.86e-07 | 4.270338535 | 0.443734258
4.87e-07 | 4.266109467 | 0.436357558
4.88e-07 | 4.261751652 | 0.429152429
4.89e-07 | 4.257392406 | 0.421988249
4.9e-07 | 4.253057003 | 0.414837718
4.91e-07 | 4.248682976 | 0.407767206
4.92e-07 | 4.244218826 | 0.400831938
4.93e-07 | 4.239778519 | 0.39391017
4.94e-07 | 4.235360622 | 0.38700068
4.95e-07 | 4.230846405 | 0.38025713
4.96e-07 | 4.226325512 | 0.373565197
4.97e-07 | 4.221826077 | 0.366884828
4.98e-07 | 4.217318058 | 0.3602539
4.99e-07 | 4.21269989 | 0.353794962
5e-07 | 4.20810318 | 0.347347349
5.01e-07 | 4.203528881 | 0.340911329
5.02e-07 | 4.198889256 | 0.334592938
5.03e-07 | 4.19419384 | 0.328380138
5.04e-07 | 4.189520836 | 0.322178543
5.05e-07 | 4.184868336 | 0.315987021
5.06e-07 | 4.180120468 | 0.309972942
5.07e-07 | 4.175365925 | 0.30400601
5.08e-07 | 4.170633793 | 0.298049778
5.09e-07 | 4.165915966 | 0.292112082
5.1e-07 | 4.161103249 | 0.286382556
5.11e-07 | 4.156310081 | 0.280661225
5.12e-07 | 4.151538372 | 0.274949789
5.13e-07 | 4.146756649 | 0.269293457
5.14e-07 | 4.141891956 | 0.263811737
5.15e-07 | 4.137046337 | 0.258338898
5.16e-07 | 4.132220268 | 0.252874285
5.17e-07 | 4.127374649 | 0.247489601
5.18e-07 | 4.122469902 | 0.242257059
5.19e-07 | 4.117584229 | 0.237032175
5.2e-07 | 4.112717628 | 0.231815055
5.21e-07 | 4.107824802 | 0.226690859
5.22e-07 | 4.102880955 | 0.221707836
5.23e-07 | 4.097955704 | 0.216732293
5.24e-07 | 4.093048096 | 0.211763412
5.25e-07 | 4.08812952 | 0.20688723
5.26e-07 | 4.083180428 | 0.20215337
5.27e-07 | 4.078248978 | 0.19742626
5.28e-07 | 4.073335648 | 0.192706004
5.29e-07 | 4.068407059 | 0.188063905
5.3e-07 | 4.063427448 | 0.183582127
5.31e-07 | 4.058465004 | 0.179106608
5.32e-07 | 4.053519249 | 0.174636617
5.33e-07 | 4.048565388 | 0.170216486
5.34e-07 | 4.043516636 | 0.165989161
5.35e-07 | 4.038484573 | 0.161767334
5.36e-07 | 4.0334692 | 0.157550991
5.37e-07 | 4.028470516 | 0.153339997
5.38e-07 | 4.023420811 | 0.149363443
5.39e-07 | 4.018386841 | 0.14539367
5.4e-07 | 4.013369083 | 0.141428724
5.41e-07 | 4.008367062 | 0.137469009
5.42e-07 | 4.003349781 | 0.133684173
5.43e-07 | 3.998337746 | 0.129967153
5.44e-07 | 3.993340492 | 0.126254454
5.45e-07 | 3.988358498 | 0.122546062
5.46e-07 | 3.983368397 | 0.118937001
5.47e-07 | 3.978358507 | 0.115474403
5.48e-07 | 3.973363876 | 0.112015963
5.49e-07 | 3.968383074 | 0.108561248
5.5e-07 | 3.96341753 | 0.105110779
5.51e-07 | 3.958425283 | 0.101903267
5.52e-07 | 3.953446865 | 0.098699324
5.53e-07 | 3.94848299 | 0.095499218
5.54e-07 | 3.943532944 | 0.092302538
5.55e-07 | 3.938578606 | 0.089237116
5.56e-07 | 3.933621645 | 0.086288914
5.57e-07 | 3.928678274 | 0.083343983
5.58e-07 | 3.923748255 | 0.080402151
5.59e-07 | 3.918831825 | 0.077463686
5.6e-07 | 3.913920641 | 0.074767485
5.61e-07 | 3.90902257 | 0.072078317
5.62e-07 | 3.904137135 | 0.069391891
5.63e-07 | 3.899264812 | 0.066708595
5.64e-07 | 3.894402027 | 0.064117126
5.65e-07 | 3.889545679 | 0.061684549
5.66e-07 | 3.884701729 | 0.0592544
5.67e-07 | 3.879870415 | 0.056826897
5.68e-07 | 3.875051975 | 0.054402292
5.69e-07 | 3.870243549 | 0.0521442
5.7e-07 | 3.865446568 | 0.049970794
5.71e-07 | 3.860661745 | 0.047799725
5.72e-07 | 3.855888605 | 0.045630865
5.73e-07 | 3.851127863 | 0.043464396
5.74e-07 | 3.846396446 | 0.041520752
5.75e-07 | 3.841678858 | 0.039606087
5.76e-07 | 3.836972713 | 0.037693501
5.77e-07 | 3.832278252 | 0.035782948
5.78e-07 | 3.827595949 | 0.033882562
5.79e-07 | 3.822972298 | 0.032224145
5.8e-07 | 3.818359852 | 0.03056764
5.81e-07 | 3.813757896 | 0.028912684
5.82e-07 | 3.809167385 | 0.02725959
5.83e-07 | 3.804592609 | 0.025631556
5.84e-07 | 3.800076723 | 0.024230268
5.85e-07 | 3.795571804 | 0.022830606
5.86e-07 | 3.791077137 | 0.02143231
5.87e-07 | 3.786593437 | 0.020035625
5.88e-07 | 3.782124996 | 0.018657437
5.89e-07 | 3.77773881 | 0.017511379
5.9e-07 | 3.773363352 | 0.016366784
5.91e-07 | 3.768997908 | 0.015223407
5.92e-07 | 3.764642477 | 0.014081202
5.93e-07 | 3.760296822 | 0.012940224
5.94e-07 | 3.756056547 | 0.012035715
5.95e-07 | 3.751829863 | 0.011142864
5.96e-07 | 3.747612953 | 0.010251021
5.97e-07 | 3.743405581 | 0.009360197
5.98e-07 | 3.739207983 | 0.008470368
5.99e-07 | 3.735128164 | 0.007763275
6e-07 | 3.73109293 | 0.007116178
6.01e-07 | 3.727066994 | 0.006469852
6.02e-07 | 3.723050117 | 0.005824255
6.03e-07 | 3.719042301 | 0.005179444
6.04e-07 | 3.715123653 | 0.004639672
6.05e-07 | 3.711308002 | 0.004222842
6.06e-07 | 3.707500696 | 0.003806526
6.07e-07 | 3.70370245 | 0.003390745
6.08e-07 | 3.699912786 | 0.002975485
6.09e-07 | 3.696146011 | 0.002573573
6.1e-07 | 3.692580938 | 0.002339185
6.11e-07 | 3.689023733 | 0.002105098
6.12e-07 | 3.685475111 | 0.001871335
6.13e-07 | 3.681934357 | 0.001637896
6.14e-07 | 3.678401947 | 0.001404757
6.15e-07 | 3.675011396 | 0.0012375
6.16e-07 | 3.671722889 | 0.001116831
6.17e-07 | 3.668442249 | 0.000996336
6.18e-07 | 3.665169477 | 0.000876022
6.19e-07 | 3.661904335 | 0.000755879
6.2e-07 | 3.658646822 | 0.000635914
6.21e-07 | 3.655614614 | 0.000576817
6.22e-07 | 3.65258956 | 0.000517814
6.23e-07 | 3.649571896 | 0.000458899
6.24e-07 | 3.646561146 | 0.000400077
6.25e-07 | 3.643557787 | 0.00034135
6.26e-07 | 3.640616417 | 0.000292269
6.27e-07 | 3.637803555 | 0.000264335
6.28e-07 | 3.634997368 | 0.000236448
6.29e-07 | 3.632197857 | 0.000208607
6.3e-07 | 3.62940526 | 0.000180811
6.31e-07 | 3.626619339 | 0.00015306
6.32e-07 | 3.623918772 | 0.000133024
6.33e-07 | 3.621297836 | 0.000120134
6.34e-07 | 3.618683577 | 0.000107267
6.35e-07 | 3.616075277 | 9.44e-05
6.36e-07 | 3.613473415 | 8.16e-05
6.37e-07 | 3.610877752 | 6.88e-05
6.38e-07 | 3.608367443 | 6.03e-05
6.39e-07 | 3.605911732 | 5.44e-05
6.4e-07 | 3.603461981 | 4.86e-05
6.41e-07 | 3.60101819 | 4.28e-05
6.42e-07 | 3.59858036 | 3.7e-05
6.43e-07 | 3.596148729 | 3.12e-05
6.44e-07 | 3.593795061 | 2.73e-05
6.45e-07 | 3.591494799 | 2.47e-05
6.46e-07 | 3.589199781 | 2.21e-05
6.47e-07 | 3.586910725 | 1.95e-05
6.48e-07 | 3.584627151 | 1.69e-05
6.49e-07 | 3.5823493 | 1.43e-05
6.5e-07 | 3.580122948 | 1.24e-05
6.51e-07 | 3.5779531 | 1.12e-05
6.52e-07 | 3.575788498 | 1.01e-05
6.53e-07 | 3.573629379 | 8.92e-06
6.54e-07 | 3.571475267 | 7.77e-06
6.55e-07 | 3.569326639 | 6.63e-06
6.56e-07 | 3.567201853 | 5.63e-06
6.57e-07 | 3.565144777 | 5.12e-06
6.58e-07 | 3.563092709 | 4.62e-06
6.59e-07 | 3.561045885 | 4.11e-06
6.6e-07 | 3.55900383 | 3.61e-06
6.61e-07 | 3.55696702 | 3.11e-06
6.62e-07 | 3.554934978 | 2.61e-06
6.63e-07 | 3.552974939 | 2.35e-06
6.64e-07 | 3.551030159 | 2.13e-06
6.65e-07 | 3.549090147 | 1.91e-06
6.66e-07 | 3.547154903 | 1.69e-06
6.67e-07 | 3.545224428 | 1.47e-06
6.68e-07 | 3.543298721 | 1.25e-06
6.69e-07 | 3.54140687 | 1.08e-06
6.7e-07 | 3.539568901 | 9.83e-07
6.71e-07 | 3.537735224 | 8.88e-07
6.72e-07 | 3.535906076 | 7.93e-07
6.73e-07 | 3.534081697 | 6.99e-07
6.74e-07 | 3.532261372 | 6.04e-07
6.75e-07 | 3.530445814 | 5.1e-07
6.76e-07 | 3.528681993 | 4.56e-07
6.77e-07 | 3.5269382 | 4.15e-07
6.78e-07 | 3.525198698 | 3.74e-07
6.79e-07 | 3.523463488 | 3.34e-07
6.8e-07 | 3.52173233 | 2.93e-07
6.81e-07 | 3.520005703 | 2.52e-07
6.82e-07 | 3.518283129 | 2.12e-07
6.83e-07 | 3.516624928 | 1.94e-07
6.84e-07 | 3.514970779 | 1.77e-07
6.85e-07 | 3.513320684 | 1.59e-07
6.86e-07 | 3.511674643 | 1.42e-07
6.87e-07 | 3.510032892 | 1.25e-07
6.88e-07 | 3.508394718 | 1.07e-07
6.89e-07 | 3.506766558 | 9.11e-08
6.9e-07 | 3.505189657 | 8.37e-08
6.91e-07 | 3.503616571 | 7.62e-08
6.92e-07 | 3.5020473 | 6.88e-08
6.93e-07 | 3.500481844 | 6.13e-08
6.94e-07 | 3.498920202 | 5.39e-08
6.95e-07 | 3.497362375 | 4.65e-08
6.96e-07 | 3.49581337 | 3.95e-08
6.97e-07 | 3.4943223 | 3.63e-08
6.98e-07 | 3.492835283 | 3.32e-08
6.99e-07 | 3.491351843 | 3e-08
7e-07 | 3.489871979 | 2.69e-08
7.01e-07 | 3.488395452 | 2.37e-08
7.02e-07 | 3.486922979 | 2.06e-08
7.03e-07 | 3.485453844 | 1.74e-08
7.04e-07 | 3.484029531 | 1.59e-08
7.05e-07 | 3.482612848 | 1.46e-08
7.06e-07 | 3.481199503 | 1.33e-08
7.07e-07 | 3.479789734 | 1.19e-08
7.08e-07 | 3.478383541 | 1.06e-08
7.09e-07 | 3.476980448 | 9.26e-09
7.1e-07 | 3.475580931 | 7.94e-09
7.11e-07 | 3.474202394 | 7.05e-09
7.12e-07 | 3.472840071 | 6.49e-09
7.13e-07 | 3.471480608 | 5.92e-09
7.14e-07 | 3.470124722 | 5.36e-09
7.15e-07 | 3.468771935 | 4.79e-09
7.16e-07 | 3.467422485 | 4.23e-09
7.17e-07 | 3.466076374 | 3.67e-09
7.18e-07 | 3.464737415 | 3.15e-09
7.19e-07 | 3.46343708 | 2.91e-09
7.2e-07 | 3.462139606 | 2.67e-09
7.21e-07 | 3.460845709 | 2.43e-09
7.22e-07 | 3.459554434 | 2.19e-09
7.23e-07 | 3.458266497 | 1.96e-09
7.24e-07 | 3.456981421 | 1.72e-09
7.25e-07 | 3.455699682 | 1.48e-09
7.26e-07 | 3.454442501 | 1.31e-09
7.27e-07 | 3.453212738 | 1.21e-09
7.28e-07 | 3.451985836 | 1.11e-09
7.29e-07 | 3.450761795 | 1.01e-09
7.3e-07 | 3.449540854 | 9.12e-10
7.31e-07 | 3.448322773 | 8.13e-10
7.32e-07 | 3.447107553 | 7.14e-10
7.33e-07 | 3.445895195 | 6.15e-10
7.34e-07 | 3.444708586 | 5.54e-10
7.35e-07 | 3.443535805 | 5.12e-10
7.36e-07 | 3.442365885 | 4.7e-10
7.37e-07 | 3.441198587 | 4.28e-10
7.38e-07 | 3.440034389 | 3.86e-10
7.39e-07 | 3.438872814 | 3.44e-10
7.4e-07 | 3.437713861 | 3.03e-10
7.41e-07 | 3.43655777 | 2.61e-10
7.42e-07 | 3.435427904 | 2.36e-10
7.43e-07 | 3.434310675 | 2.19e-10
7.44e-07 | 3.433196306 | 2.01e-10
7.45e-07 | 3.432084322 | 1.84e-10
7.46e-07 | 3.430975199 | 1.66e-10
7.47e-07 | 3.429868698 | 1.49e-10
7.48e-07 | 3.42876482 | 1.31e-10
7.49e-07 | 3.427663326 | 1.14e-10
7.5e-07 | 3.426580906 | 1.02e-10
7.51e-07 | 3.42551446 | 9.47e-11
7.52e-07 | 3.424450397 | 8.73e-11
7.53e-07 | 3.42338872 | 8e-11
7.54e-07 | 3.422329903 | 7.27e-11
7.55e-07 | 3.421273232 | 6.54e-11
7.56e-07 | 3.420219183 | 5.81e-11
7.57e-07 | 3.419167519 | 5.09e-11
7.58e-07 | 3.418125868 | 4.45e-11
7.59e-07 | 3.417113543 | 4.15e-11
7.6e-07 | 3.416103363 | 3.84e-11
7.61e-07 | 3.415095568 | 3.53e-11
7.62e-07 | 3.414090395 | 3.23e-11
7.63e-07 | 3.41308713 | 2.92e-11
7.64e-07 | 3.412086487 | 2.62e-11
7.65e-07 | 3.41108799 | 2.32e-11
7.66e-07 | 3.410092115 | 2.01e-11
7.67e-07 | 3.409116983 | 1.83e-11
7.68e-07 | 3.408151865 | 1.71e-11
7.69e-07 | 3.407189131 | 1.58e-11
7.7e-07 | 3.406228304 | 1.45e-11
7.71e-07 | 3.405269861 | 1.32e-11
7.72e-07 | 3.404313564 | 1.2e-11
7.73e-07 | 3.403359652 | 1.07e-11
7.74e-07 | 3.402407885 | 9.45e-12
7.75e-07 | 3.401458263 | 8.19e-12
7.76e-07 | 3.400532246 | 7.65e-12
7.77e-07 | 3.399608374 | 7.12e-12
7.78e-07 | 3.398686647 | 6.59e-12
7.79e-07 | 3.397767067 | 6.06e-12
7.8e-07 | 3.396849632 | 5.53e-12
7.81e-07 | 3.395934105 | 5.01e-12
7.82e-07 | 3.395020723 | 4.48e-12
7.83e-07 | 3.394109488 | 3.96e-12
7.84e-07 | 3.393202543 | 3.46e-12
7.85e-07 | 3.392318964 | 3.24e-12
7.86e-07 | 3.391437292 | 3.02e-12
7.87e-07 | 3.390557528 | 2.8e-12
7.88e-07 | 3.389679909 | 2.58e-12
7.89e-07 | 3.388804197 | 2.36e-12
7.9e-07 | 3.387930393 | 2.14e-12
7.91e-07 | 3.387058973 | 1.92e-12
7.92e-07 | 3.386189222 | 1.7e-12
7.93e-07 | 3.385321379 | 1.48e-12
7.94e-07 | 3.384482622 | 1.39e-12
7.95e-07 | 3.38364625 | 1.3e-12
7.96e-07 | 3.382811785 | 1.2e-12
7.97e-07 | 3.381979227 | 1.11e-12
7.98e-07 | 3.381148577 | 1.02e-12
7.99e-07 | 3.380319595 | 9.31e-13
8e-07 | 3.379492521 | 8.4e-13
8.01e-07 | 3.378667355 | 7.49e-13
8.02e-07 | 3.377844334 | 6.59e-13
8.03e-07 | 3.377036095 | 6.02e-13
8.04e-07 | 3.376236677 | 5.64e-13
8.05e-07 | 3.375439405 | 5.26e-13
8.06e-07 | 3.374643564 | 4.88e-13
8.07e-07 | 3.37384963 | 4.5e-13
8.08e-07 | 3.373057604 | 4.12e-13
8.09e-07 | 3.372267246 | 3.75e-13
8.1e-07 | 3.371478796 | 3.37e-13
8.11e-07 | 3.370692015 | 3e-13
8.12e-07 | 3.36990881 | 2.64e-13
8.13e-07 | 3.369146109 | 2.48e-13
8.14e-07 | 3.368385077 | 2.33e-13
8.15e-07 | 3.367625713 | 2.17e-13
8.16e-07 | 3.366868258 | 2.01e-13
8.17e-07 | 3.366112232 | 1.86e-13
8.18e-07 | 3.365357876 | 1.7e-13
8.19e-07 | 3.364605427 | 1.54e-13
8.2e-07 | 3.36385417 | 1.39e-13
8.21e-07 | 3.363105059 | 1.23e-13
8.22e-07 | 3.3623631 | 1.11e-13
8.23e-07 | 3.361635208 | 1.04e-13
8.24e-07 | 3.360908747 | 9.75e-14
8.25e-07 | 3.360184193 | 9.1e-14
8.26e-07 | 3.359461069 | 8.45e-14
8.27e-07 | 3.358739376 | 7.8e-14
8.28e-07 | 3.35801959 | 7.15e-14
8.29e-07 | 3.357301235 | 6.51e-14
8.3e-07 | 3.356584311 | 5.86e-14
8.31e-07 | 3.355869293 | 5.22e-14
8.32e-07 | 3.355162382 | 4.69e-14
8.33e-07 | 3.354473352 | 4.42e-14
8.34e-07 | 3.353785992 | 4.15e-14
8.35e-07 | 3.353100061 | 3.88e-14
8.36e-07 | 3.3524158 | 3.61e-14
8.37e-07 | 3.351732731 | 3.34e-14
8.38e-07 | 3.351051331 | 3.08e-14
8.39e-07 | 3.350371361 | 2.81e-14
8.4e-07 | 3.349692822 | 2.54e-14
8.41e-07 | 3.349015951 | 2.28e-14
8.42e-07 | 3.348340988 | 2.01e-14
8.43e-07 | 3.347682953 | 1.9e-14
8.44e-07 | 3.347026587 | 1.79e-14
8.45e-07 | 3.346371412 | 1.68e-14
8.46e-07 | 3.345717907 | 1.57e-14
8.47e-07 | 3.345065594 | 1.46e-14
8.48e-07 | 3.344414949 | 1.35e-14
8.49e-07 | 3.343765497 | 1.24e-14
8.5e-07 | 3.343117714 | 1.13e-14
8.51e-07 | 3.342471123 | 1.02e-14
8.52e-07 | 3.341825724 | 9.08e-15
8.53e-07 | 3.341187 | 8.3e-15
8.54e-07 | 3.340554953 | 7.84e-15
8.55e-07 | 3.339924097 | 7.38e-15
8.56e-07 | 3.339294672 | 6.92e-15
8.57e-07 | 3.338666439 | 6.47e-15
8.58e-07 | 3.338039875 | 6.01e-15
8.59e-07 | 3.337414265 | 5.55e-15
8.6e-07 | 3.336790323 | 5.1e-15
8.61e-07 | 3.336167574 | 4.64e-15
8.62e-07 | 3.335546017 | 4.19e-15
8.63e-07 | 3.33492589 | 3.74e-15
8.64e-07 | 3.334317446 | 3.47e-15
8.65e-07 | 3.333714247 | 3.28e-15
8.66e-07 | 3.333112717 | 3.09e-15
8.67e-07 | 3.33251214 | 2.9e-15
8.68e-07 | 3.331912994 | 2.72e-15
8.69e-07 | 3.331315279 | 2.53e-15
8.7e-07 | 3.330718517 | 2.34e-15
8.71e-07 | 3.330123186 | 2.15e-15
8.72e-07 | 3.329529047 | 1.96e-15
8.73e-07 | 3.328936338 | 1.78e-15
8.74e-07 | 3.328344584 | 1.59e-15
8.75e-07 | 3.327766418 | 1.47e-15
8.76e-07 | 3.32719636 | 1.4e-15
8.77e-07 | 3.326627493 | 1.32e-15
8.78e-07 | 3.326059818 | 1.24e-15
8.79e-07 | 3.325493336 | 1.16e-15
8.8e-07 | 3.324928045 | 1.08e-15
8.81e-07 | 3.324363708 | 1.01e-15
8.82e-07 | 3.323800802 | 9.3e-16
8.83e-07 | 3.323239088 | 8.53e-16
8.84e-07 | 3.322678328 | 7.76e-16
8.85e-07 | 3.322118998 | 6.99e-16
8.86e-07 | 3.321564436 | 6.35e-16
8.87e-07 | 3.321020126 | 6.03e-16
8.88e-07 | 3.320477009 | 5.7e-16
8.89e-07 | 3.319934845 | 5.38e-16
8.9e-07 | 3.319394112 | 5.06e-16
8.91e-07 | 3.318854332 | 4.74e-16
8.92e-07 | 3.318315744 | 4.42e-16
8.93e-07 | 3.317778111 | 4.11e-16
8.94e-07 | 3.317241907 | 3.79e-16
8.95e-07 | 3.316706419 | 3.47e-16
8.96e-07 | 3.316172123 | 3.15e-16
8.97e-07 | 3.315639257 | 2.84e-16
8.98e-07 | 3.315115452 | 2.64e-16
8.99e-07 | 3.314597845 | 2.5e-16
9e-07 | 3.314081192 | 2.37e-16
9.01e-07 | 3.313565731 | 2.24e-16
9.02e-07 | 3.313051224 | 2.11e-16
9.03e-07 | 3.31253767 | 1.98e-16
9.04e-07 | 3.312025309 | 1.84e-16
9.05e-07 | 3.311514139 | 1.71e-16
9.06e-07 | 3.311003685 | 1.58e-16
9.07e-07 | 3.310494661 | 1.45e-16
9.08e-07 | 3.309986353 | 1.32e-16
9.09e-07 | 3.309479237 | 1.19e-16
9.1e-07 | 3.308980703 | 1.11e-16
9.11e-07 | 3.308487177 | 1.06e-16
9.12e-07 | 3.307994366 | 1e-16
9.13e-07 | 3.307502747 | 9.49e-17
9.14e-07 | 3.30701232 | 8.94e-17
9.15e-07 | 3.306522608 | 8.4e-17
9.16e-07 | 3.306034088 | 7.86e-17
9.17e-07 | 3.305546284 | 7.32e-17
9.18e-07 | 3.305059671 | 6.79e-17
9.19e-07 | 3.304574013 | 6.25e-17
9.2e-07 | 3.304089546 | 5.71e-17
9.21e-07 | 3.303605795 | 5.18e-17
9.22e-07 | 3.303128719 | 4.76e-17
9.23e-07 | 3.302662134 | 4.54e-17
9.24e-07 | 3.302196264 | 4.31e-17
9.25e-07 | 3.301731348 | 4.09e-17
9.26e-07 | 3.301267385 | 3.87e-17
9.27e-07 | 3.300804615 | 3.64e-17
9.28e-07 | 3.30034256 | 3.42e-17
9.29e-07 | 3.299881458 | 3.2e-17
9.3e-07 | 3.29942131 | 2.98e-17
9.31e-07 | 3.298961878 | 2.76e-17
9.32e-07 | 3.298503637 | 2.54e-17
9.33e-07 | 3.29804635 | 2.32e-17
9.34e-07 | 3.297589779 | 2.1e-17
9.35e-07 | 3.297142029 | 1.97e-17
9.36e-07 | 3.296697855 | 1.88e-17
9.37e-07 | 3.296254396 | 1.79e-17
9.38e-07 | 3.29581213 | 1.7e-17
9.39e-07 | 3.295370579 | 1.61e-17
9.4e-07 | 3.294929743 | 1.52e-17
9.41e-07 | 3.294490099 | 1.43e-17
9.42e-07 | 3.29405117 | 1.33e-17
9.43e-07 | 3.293612957 | 1.24e-17
9.44e-07 | 3.293175697 | 1.15e-17
9.45e-07 | 3.29273963 | 1.06e-17
9.46e-07 | 3.292304039 | 9.72e-18
9.47e-07 | 3.291869402 | 8.82e-18
9.48e-07 | 3.291441917 | 8.33e-18
9.49e-07 | 3.291016579 | 7.95e-18
9.5e-07 | 3.290592432 | 7.57e-18
9.51e-07 | 3.290169001 | 7.2e-18
9.52e-07 | 3.289746284 | 6.82e-18
9.53e-07 | 3.289324522 | 6.45e-18
9.54e-07 | 3.288903713 | 6.07e-18
9.55e-07 | 3.288483381 | 5.7e-18
9.56e-07 | 3.288064241 | 5.33e-18
9.57e-07 | 3.287645578 | 4.96e-18
9.58e-07 | 3.287228107 | 4.58e-18
9.59e-07 | 3.286811113 | 4.21e-18
9.6e-07 | 3.286395073 | 3.84e-18
9.61e-07 | 3.285984039 | 3.57e-18
9.62e-07 | 3.285578966 | 3.41e-18
9.63e-07 | 3.285174847 | 3.26e-18
9.64e-07 | 3.284771204 | 3.1e-18
9.65e-07 | 3.284368753 | 2.95e-18
9.66e-07 | 3.28396678 | 2.8e-18
9.67e-07 | 3.28356576 | 2.64e-18
9.68e-07 | 3.283165455 | 2.49e-18
9.69e-07 | 3.282765865 | 2.34e-18
9.7e-07 | 3.282367229 | 2.18e-18
9.71e-07 | 3.28196907 | 2.03e-18
9.72e-07 | 3.281571865 | 1.88e-18
9.73e-07 | 3.281175375 | 1.73e-18
9.74e-07 | 3.280779839 | 1.58e-18
9.75e-07 | 3.280393839 | 1.49e-18
9.76e-07 | 3.280012131 | 1.42e-18
9.77e-07 | 3.279631138 | 1.36e-18
9.78e-07 | 3.27925086 | 1.3e-18
9.79e-07 | 3.278871536 | 1.23e-18
9.8e-07 | 3.278492928 | 1.17e-18
9.81e-07 | 3.278114796 | 1.11e-18
9.82e-07 | 3.277737379 | 1.05e-18
9.83e-07 | 3.277360916 | 9.83e-19
9.84e-07 | 3.27698493 | 9.2e-19
9.85e-07 | 3.276609898 | 8.58e-19
9.86e-07 | 3.27623558 | 7.95e-19
9.87e-07 | 3.27586174 | 7.33e-19
9.88e-07 | 3.275488853 | 6.71e-19
9.89e-07 | 3.27512145 | 6.3e-19
9.9e-07 | 3.274758101 | 6.04e-19
9.91e-07 | 3.274395227 | 5.79e-19
9.92e-07 | 3.274033308 | 5.53e-19
9.93e-07 | 3.273672104 | 5.27e-19
9.94e-07 | 3.273311377 | 5.01e-19
9.95e-07 | 3.272951603 | 4.75e-19
9.96e-07 | 3.272592306 | 4.49e-19
9.97e-07 | 3.272233725 | 4.24e-19
9.98e-07 | 3.271875858 | 3.98e-19
9.99e-07 | 3.271518707 | 3.73e-19
1e-06 | 3.271162033 | 3.47e-19
1.001e-06 | 3.270806313 | 3.22e-19
1.002e-06 | 3.270451069 | 2.96e-19
1.003e-06 | 3.270097017 | 2.72e-19
1.004e-06 | 3.269752026 | 2.61e-19
1.005e-06 | 3.269407749 | 2.5e-19
1.006e-06 | 3.269064188 | 2.4e-19
1.007e-06 | 3.268721104 | 2.29e-19
1.008e-06 | 3.268378496 | 2.18e-19
1.009e-06 | 3.268036842 | 2.08e-19
1.01e-06 | 3.267695904 | 1.97e-19
1.011e-06 | 3.267355442 | 1.87e-19
1.012e-06 | 3.267015457 | 1.76e-19
1.013e-06 | 3.266676188 | 1.66e-19
1.014e-06 | 3.266337872 | 1.55e-19
1.015e-06 | 3.266000032 | 1.45e-19
1.016e-06 | 3.26566267 | 1.35e-19
1.017e-06 | 3.265326023 | 1.24e-19
1.018e-06 | 3.264990568 | 1.14e-19
1.019e-06 | 3.264662504 | 1.1e-19
1.02e-06 | 3.264335155 | 1.06e-19
1.021e-06 | 3.264008284 | 1.01e-19
1.022e-06 | 3.263681889 | 9.69e-20
1.023e-06 | 3.263356447 | 9.26e-20
1.024e-06 | 3.263031483 | 8.82e-20
1.025e-06 | 3.262706995 | 8.39e-20
1.026e-06 | 3.262383223 | 7.96e-20
1.027e-06 | 3.262059927 | 7.53e-20
1.028e-06 | 3.261737347 | 7.1e-20
1.029e-06 | 3.261415482 | 6.68e-20
1.03e-06 | 3.261093855 | 6.25e-20
1.031e-06 | 3.260772943 | 5.82e-20
1.032e-06 | 3.260452747 | 5.4e-20
1.033e-06 | 3.260133028 | 4.97e-20
1.034e-06 | 3.259821892 | 4.71e-20
1.035e-06 | 3.259515285 | 4.53e-20
1.036e-06 | 3.259209156 | 4.36e-20
1.037e-06 | 3.258903503 | 4.18e-20
1.038e-06 | 3.258598566 | 4e-20
1.039e-06 | 3.258294106 | 3.82e-20
1.04e-06 | 3.257990122 | 3.65e-20
1.041e-06 | 3.257686853 | 3.47e-20
1.042e-06 | 3.257384062 | 3.3e-20
1.043e-06 | 3.257081985 | 3.12e-20
1.044e-06 | 3.256780148 | 2.95e-20
1.045e-06 | 3.256479025 | 2.77e-20
1.046e-06 | 3.256178379 | 2.6e-20
1.047e-06 | 3.255878448 | 2.42e-20
1.048e-06 | 3.255578995 | 2.25e-20
1.049e-06 | 3.255280018 | 2.07e-20
1.05e-06 | 3.254986763 | 1.98e-20
1.051e-06 | 3.254695654 | 1.91e-20
1.052e-06 | 3.254404783 | 1.83e-20
1.053e-06 | 3.254114866 | 1.76e-20
1.054e-06 | 3.253825188 | 1.69e-20
1.055e-06 | 3.253536224 | 1.62e-20
1.056e-06 | 3.253247738 | 1.54e-20
1.057e-06 | 3.25295949 | 1.47e-20
1.058e-06 | 3.252672195 | 1.4e-20
1.059e-06 | 3.252385139 | 1.33e-20
1.06e-06 | 3.252098799 | 1.26e-20
1.061e-06 | 3.251812696 | 1.19e-20
1.062e-06 | 3.251527309 | 1.11e-20
1.063e-06 | 3.251242399 | 1.04e-20
1.064e-06 | 3.250957966 | 9.72e-21
1.065e-06 | 3.250674009 | 9.01e-21
1.066e-06 | 3.250390768 | 8.45e-21
1.067e-06 | 3.250108004 | 8.16e-21
1.068e-06 | 3.249825716 | 7.86e-21
1.069e-06 | 3.249543905 | 7.56e-21
1.07e-06 | 3.249262571 | 7.27e-21
1.071e-06 | 3.248981953 | 6.97e-21
1.072e-06 | 3.248701572 | 6.68e-21
1.073e-06 | 3.248421907 | 6.38e-21
1.074e-06 | 3.248142481 | 6.09e-21
1.075e-06 | 3.24786377 | 5.8e-21
1.076e-06 | 3.247585535 | 5.51e-21
1.077e-06 | 3.247307777 | 5.21e-21
1.078e-06 | 3.247030258 | 4.92e-21
1.079e-06 | 3.246753693 | 4.63e-21
1.08e-06 | 3.246477365 | 4.34e-21
1.081e-06 | 3.246201515 | 4.05e-21
1.082e-06 | 3.245926142 | 3.76e-21
1.083e-06 | 3.245654106 | 3.55e-21
1.084e-06 | 3.245385647 | 3.43e-21
1.085e-06 | 3.245117664 | 3.31e-21
1.086e-06 | 3.244850159 | 3.19e-21
1.087e-06 | 3.24458313 | 3.07e-21
1.088e-06 | 3.244316578 | 2.95e-21
1.089e-06 | 3.244050503 | 2.83e-21
1.09e-06 | 3.243784904 | 2.71e-21
1.091e-06 | 3.243519783 | 2.59e-21
1.092e-06 | 3.243255138 | 2.47e-21
1.093e-06 | 3.242990971 | 2.35e-21
1.094e-06 | 3.242727041 | 2.23e-21
1.095e-06 | 3.242463827 | 2.11e-21
1.096e-06 | 3.24220109 | 1.99e-21
1.097e-06 | 3.241938591 | 1.87e-21
1.098e-06 | 3.241676569 | 1.75e-21
1.099e-06 | 3.241415024 | 1.64e-21
1.1e-06 | 3.241154194 | 1.52e-21
1.101e-06 | 3.240903378 | 1.47e-21
1.102e-06 | 3.240653276 | 1.42e-21
1.103e-06 | 3.240403414 | 1.37e-21
1.104e-06 | 3.240154028 | 1.32e-21
1.105e-06 | 3.239905119 | 1.27e-21
1.106e-06 | 3.239656687 | 1.22e-21
1.107e-06 | 3.239408493 | 1.17e-21
1.108e-06 | 3.239160776 | 1.12e-21
1.109e-06 | 3.238913536 | 1.08e-21
1.11e-06 | 3.238666773 | 1.03e-21
1.111e-06 | 3.238420486 | 9.78e-22
1.112e-06 | 3.238174438 | 9.3e-22
1.113e-06 | 3.237929106 | 8.81e-22
1.114e-06 | 3.237684011 | 8.33e-22
1.115e-06 | 3.237439156 | 7.85e-22
1.116e-06 | 3.237195015 | 7.36e-22
1.117e-06 | 3.236951113 | 6.88e-22
1.118e-06 | 3.236707687 | 6.4e-22
1.119e-06 | 3.236469746 | 6.19e-22
1.12e-06 | 3.236232519 | 5.99e-22
1.121e-06 | 3.235995531 | 5.79e-22
1.122e-06 | 3.235759258 | 5.59e-22
1.123e-06 | 3.235523224 | 5.39e-22
1.124e-06 | 3.235287189 | 5.19e-22
1.125e-06 | 3.235052109 | 4.99e-22
1.126e-06 | 3.234817266 | 4.79e-22
1.127e-06 | 3.234582663 | 4.59e-22
1.128e-06 | 3.234348536 | 4.39e-22
1.129e-06 | 3.234114885 | 4.2e-22
1.13e-06 | 3.233881712 | 4e-22
1.131e-06 | 3.233648777 | 3.8e-22
1.132e-06 | 3.233416319 | 3.6e-22
1.133e-06 | 3.233184338 | 3.41e-22
1.134e-06 | 3.232952595 | 3.21e-22
1.135e-06 | 3.232721329 | 3.01e-22
1.136e-06 | 3.232490301 | 2.82e-22
1.137e-06 | 3.232261896 | 2.66e-22
1.138e-06 | 3.232037306 | 2.58e-22
1.139e-06 | 3.231813431 | 2.5e-22
1.14e-06 | 3.231590033 | 2.41e-22
1.141e-06 | 3.231366873 | 2.33e-22
1.142e-06 | 3.231143951 | 2.25e-22
1.143e-06 | 3.230921507 | 2.17e-22
1.144e-06 | 3.230699539 | 2.09e-22
1.145e-06 | 3.23047781 | 2.01e-22
1.146e-06 | 3.230256557 | 1.93e-22
1.147e-06 | 3.230035543 | 1.85e-22
1.148e-06 | 3.229815006 | 1.77e-22
1.149e-06 | 3.229594946 | 1.69e-22
1.15e-06 | 3.229375124 | 1.6e-22
1.151e-06 | 3.229155779 | 1.52e-22
1.152e-06 | 3.228936434 | 1.44e-22
1.153e-06 | 3.228717804 | 1.36e-22
1.154e-06 | 3.228499413 | 1.28e-22
1.155e-06 | 3.228281498 | 1.2e-22
1.156e-06 | 3.22806406 | 1.13e-22
1.157e-06 | 3.227851629 | 1.1e-22
1.158e-06 | 3.227639437 | 1.06e-22
1.159e-06 | 3.227427721 | 1.03e-22
1.16e-06 | 3.227216244 | 9.95e-23
1.161e-06 | 3.227005005 | 9.62e-23
1.162e-06 | 3.226794481 | 9.29e-23
1.163e-06 | 3.226583958 | 8.96e-23
1.164e-06 | 3.226373911 | 8.63e-23
1.165e-06 | 3.226164103 | 8.3e-23
1.166e-06 | 3.225955009 | 7.97e-23
1.167e-06 | 3.225745916 | 7.64e-23
1.168e-06 | 3.225537062 | 7.32e-23
1.169e-06 | 3.225328922 | 6.99e-23
1.17e-06 | 3.225120783 | 6.66e-23
1.171e-06 | 3.224913359 | 6.34e-23
1.172e-06 | 3.224705935 | 6.01e-23
1.173e-06 | 3.224498987 | 5.69e-23
1.174e-06 | 3.224292278 | 5.36e-23
1.175e-06 | 3.224086046 | 5.04e-23
1.176e-06 | 3.223881245 | 4.74e-23
1.177e-06 | 3.223682404 | 4.6e-23
1.178e-06 | 3.223484039 | 4.47e-23
1.179e-06 | 3.223286152 | 4.33e-23
1.18e-06 | 3.223088503 | 4.2e-23
1.181e-06 | 3.222891331 | 4.06e-23
1.182e-06 | 3.222694159 | 3.93e-23
1.183e-06 | 3.222497702 | 3.79e-23
1.184e-06 | 3.222301245 | 3.66e-23
1.185e-06 | 3.222105265 | 3.53e-23
1.186e-06 | 3.221909523 | 3.39e-23
1.187e-06 | 3.221714258 | 3.26e-23
1.188e-06 | 3.221518993 | 3.12e-23
1.189e-06 | 3.221324205 | 2.99e-23
1.19e-06 | 3.221129894 | 2.86e-23
1.191e-06 | 3.220935822 | 2.73e-23
1.192e-06 | 3.220741987 | 2.59e-23
1.193e-06 | 3.22054863 | 2.46e-23
1.194e-06 | 3.220355272 | 2.33e-23
1.195e-06 | 3.220162392 | 2.2e-23
1.196e-06 | 3.219969988 | 2.07e-23
1.197e-06 | 3.219779968 | 1.97e-23
1.198e-06 | 3.219592333 | 1.92e-23
1.199e-06 | 3.219404936 | 1.86e-23
1.2e-06 | 3.219218016 | 1.81e-23

## nk_info
m