## nk
nm | n | k
100 | 2.974 | 2.21
300 | 2.974 | 2.21
310 | 3.149 | 2.13
320 | 3.311 | 2.04
330 | 3.457 | 1.93
340 | 3.583 | 1.81
350 | 3.688 | 1.67
360 | 3.771 | 1.53
370 | 3.831 | 1.38
380 | 3.868 | 1.23
390 | 3.886 | 1.09
400 | 3.887 | 0.955
410 | 3.873 | 0.832
420 | 3.849 | 0.721
430 | 3.816 | 0.621
440 | 3.778 | 0.533
450 | 3.736 | 0.455
460 | 3.692 | 0.387
470 | 3.648 | 0.328
480 | 3.603 | 0.276
490 | 3.559 | 0.232
500 | 3.517 | 0.194
510 | 3.476 | 0.162
520 | 3.436 | 0.134
530 | 3.399 | 0.11
540 | 3.364 | 0.0899
550 | 3.33 | 0.0727
560 | 3.298 | 0.0582
570 | 3.269 | 0.0461
580 | 3.241 | 0.0359
590 | 3.215 | 0.0275
600 | 3.19 | 0.0206
610 | 3.167 | 0.0149
620 | 3.146 | 0.0105
630 | 3.126 | 0.00696
640 | 3.107 | 0.0043
650 | 3.09 | 0.00236
660 | 3.074 | 0.00105
670 | 3.059 | 0.000275
680 | 3.045 | 0
690 | 3.032 | 0
700 | 3.021 | 0
710 | 3.01 | 0
720 | 3 | 4.15e-08
730 | 2.991 | 1.17e-05
740 | 2.982 | 1.17e-05
750 | 2.974 | 7.02e-06
760 | 2.966 | 2.6e-06
770 | 2.959 | 5.15e-08
780 | 2.952 | 0
790 | 2.946 | 0
800 | 2.94 | 0
810 | 2.934 | 0
820 | 2.928 | 0
830 | 2.923 | 0
840 | 2.918 | 0
850 | 2.913 | 0
860 | 2.908 | 0
870 | 2.904 | 0
880 | 2.899 | 0
890 | 2.895 | 4.86e-09
900 | 2.891 | 8.47e-09
910 | 2.888 | 1.03e-08
920 | 2.884 | 1.07e-08
930 | 2.881 | 1.01e-08
940 | 2.877 | 8.73e-09
950 | 2.874 | 7.11e-09
960 | 2.871 | 5.48e-09
970 | 2.868 | 3.96e-09
980 | 2.865 | 2.66e-09
990 | 2.862 | 1.6e-09
1000 | 2.86 | 8.02e-10
1010 | 2.857 | 2.41e-10
1020 | 2.855 | 0
1030 | 2.852 | 0
1040 | 2.85 | 0
1050 | 2.848 | 0
1060 | 2.846 | 0
1070 | 2.843 | 0
1080 | 2.841 | 0
1090 | 2.839 | 0
1100 | 2.838 | 0
1110 | 2.836 | 0
1120 | 2.834 | 0
1130 | 2.832 | 0
1140 | 2.83 | 0
1150 | 2.829 | 5.67e-12
1160 | 2.827 | 1.66e-11
1170 | 2.826 | 2.22e-11
1180 | 2.824 | 2.48e-11
1190 | 2.823 | 2.54e-11
1200 | 2.821 | 2.41e-11
3000 | 2.821 | 2.41e-11

## nk_info
nm