## nk
m | n | k
3.5e-07 | 5.696421 | 2.510249
3.6e-07 | 5.679232 | 2.401637
3.7e-07 | 5.661112 | 2.295426
3.8e-07 | 5.642001 | 2.191618
3.9e-07 | 5.621839 | 2.090211
4e-07 | 5.600563 | 1.991206
4.1e-07 | 5.578108 | 1.894603
4.2e-07 | 5.55441 | 1.800403
4.3e-07 | 5.529405 | 1.708604
4.4e-07 | 5.503033 | 1.619207
4.5e-07 | 5.475236 | 1.532212
4.6e-07 | 5.445965 | 1.447619
4.7e-07 | 5.415179 | 1.365428
4.8e-07 | 5.38285 | 1.285639
4.9e-07 | 5.348966 | 1.208251
5e-07 | 5.313536 | 1.133266
5.1e-07 | 5.276591 | 1.060683
5.2e-07 | 5.23819 | 0.990502
5.3e-07 | 5.19842 | 0.922722
5.4e-07 | 5.157404 | 0.857345
5.5e-07 | 5.115293 | 0.813341
5.6e-07 | 5.072271 | 0.769336
5.7e-07 | 5.028548 | 0.725332
5.8e-07 | 4.98436 | 0.681147
5.9e-07 | 4.939954 | 0.628928
6e-07 | 4.895589 | 0.580015
6.1e-07 | 4.851519 | 0.529292
6.2e-07 | 4.80799 | 0.480507
6.3e-07 | 4.76523 | 0.435777
6.4e-07 | 4.723441 | 0.39355
6.5e-07 | 4.682797 | 0.353724
6.6e-07 | 4.643442 | 0.316947
6.7e-07 | 4.605485 | 0.281656
6.8e-07 | 4.569006 | 0.249473
6.9e-07 | 4.534054 | 0.2189
7e-07 | 4.500654 | 0.191541
7.1e-07 | 4.468806 | 0.165885
7.2e-07 | 4.438495 | 0.142816
7.3e-07 | 4.409686 | 0.123379
7.4e-07 | 4.382338 | 0.105652
7.5e-07 | 4.356397 | 0.09215
7.6e-07 | 4.331805 | 0.075993
7.7e-07 | 4.3085 | 0.062688
7.8e-07 | 4.286418 | 0.051326
7.9e-07 | 4.265495 | 0.041499
8e-07 | 4.245667 | 0.033177
8.1e-07 | 4.224274 | 0.026103
8.2e-07 | 4.204187 | 0.019828
8.3e-07 | 4.182499 | 0.014388
8.4e-07 | 4.162541 | 0.010304
8.5e-07 | 4.147466 | 0.007468
8.6e-07 | 4.132376 | 0.005463
8.7e-07 | 4.115455 | 0.004073
8.8e-07 | 4.100524 | 0.003024
8.9e-07 | 4.087258 | 0.002232
9e-07 | 4.074802 | 0.001634
9.1e-07 | 4.062391 | 0.001178
9.2e-07 | 4.052272 | 0.000891
9.3e-07 | 4.041292 | 0.000671
9.4e-07 | 4.028766 | 0.000491
9.5e-07 | 4.016657 | 0.000373
9.6e-07 | 4.006797 | 0.000283
9.7e-07 | 3.998416 | 0.000215
9.8e-07 | 3.990547 | 0.000167
9.9e-07 | 3.982601 | 0.000132
1e-06 | 3.9746 | 0.000107

## nk_info
m