## nk
m | n | k
3e-07 | 4.41 | 1.80217
3.5e-07 | 4.41 | 1.80217
3.6e-07 | 4.49231 | 1.62716
3.7e-07 | 4.56458 | 1.46847
3.8e-07 | 4.63708 | 1.33884
3.9e-07 | 4.70605 | 1.23529
4e-07 | 4.75175 | 1.14783
4.1e-07 | 4.77104 | 1.06643
4.2e-07 | 4.78585 | 0.982971
4.3e-07 | 4.8 | 0.903329
4.4e-07 | 4.77973 | 0.837239
4.5e-07 | 4.74845 | 0.769264
4.6e-07 | 4.72458 | 0.680968
4.7e-07 | 4.70042 | 0.589
4.8e-07 | 4.67245 | 0.51206
4.9e-07 | 4.64008 | 0.45095
5e-07 | 4.6071 | 0.401999
5.1e-07 | 4.58044 | 0.361588
5.2e-07 | 4.55774 | 0.326907
5.3e-07 | 4.52469 | 0.295766
5.4e-07 | 4.47709 | 0.265991
5.5e-07 | 4.42488 | 0.235616
5.6e-07 | 4.37622 | 0.204809
5.7e-07 | 4.33123 | 0.175
5.8e-07 | 4.28851 | 0.147738
5.9e-07 | 4.24674 | 0.124986
6e-07 | 4.20474 | 0.107598
6.1e-07 | 4.16368 | 0.0928337
6.2e-07 | 4.12655 | 0.0774998
6.3e-07 | 4.09459 | 0.0615659
6.4e-07 | 4.06366 | 0.0474327
6.5e-07 | 4.03141 | 0.0366376
6.6e-07 | 4.00155 | 0.0286522
6.7e-07 | 3.97602 | 0.0226688
6.8e-07 | 3.95237 | 0.0179509
6.9e-07 | 3.92843 | 0.0139754
7e-07 | 3.90598 | 0.0103966
7.1e-07 | 3.88828 | 0.00761891
7.2e-07 | 3.88 | 0.0060272
7.3e-07 | 3.88242 | 0.00390671
7.4e-07 | 3.88 | 0.00270687
7.5e-07 | 3.85935 | 0.00202831
7.6e-07 | 3.83235 | 0.00118591
7.7e-07 | 3.81431 | 0.000977613
7.8e-07 | 3.80475 | 0.000778315
7.9e-07 | 3.7979 | 0.000550477
8e-07 | 3.79007 | 0.000413455
8.1e-07 | 3.78107 | 0.000284219
8.2e-07 | 3.77105 | 0.0001687
8.3e-07 | 3.76019 | 9.59e-05
8.4e-07 | 3.74874 | 6.05e-05
8.5e-07 | 3.73703 | 4.04e-05
8.6e-07 | 3.72535 | 2e-05
8.7e-07 | 3.71397 | 1.29e-05
8.8e-07 | 3.70308 | 7.44e-06
8.9e-07 | 3.69289 | 4.39e-06
9e-07 | 3.68358 | 2.97e-06
9.1e-07 | 3.67516 | 1.42e-06
9.2e-07 | 3.66755 | 9.25e-07
9.3e-07 | 3.66065 | 9.6e-07
9.4e-07 | 3.65437 | 1.05e-06
9.5e-07 | 3.64851 | 1.04e-06
9.6e-07 | 3.64284 | 1.01e-06
9.7e-07 | 3.63713 | 9.88e-07
9.8e-07 | 3.63129 | 9.93e-07
9.9e-07 | 3.62537 | 1e-06
1e-06 | 3.6194 | 1e-06

## nk_info
m