## nk
nm | n | k
250 | 1.637 | 3.59
260 | 1.737 | 3.99
270 | 2.03 | 4.6
280 | 2.84 | 5.2
290 | 4.185 | 5.31
300 | 5.049 | 4.29
310 | 5.091 | 3.63
320 | 5.085 | 3.28
330 | 5.135 | 3.09
340 | 5.245 | 2.96
350 | 5.423 | 2.91
360 | 5.914 | 2.91
370 | 6.82 | 2.14
380 | 6.587 | 0.984
390 | 6.025 | 0.503
400 | 5.623 | 0.326
410 | 5.341 | 0.241
420 | 5.11 | 0.177
430 | 4.932 | 0.138
440 | 4.79 | 0.112
450 | 4.673 | 0.0954
460 | 4.572 | 0.0791
470 | 4.485 | 0.0703
480 | 4.412 | 0.0598
490 | 4.349 | 0.0538
500 | 4.289 | 0.0486
510 | 4.235 | 0.0439
520 | 4.187 | 0.0395
530 | 4.145 | 0.0348
540 | 4.103 | 0.0299
550 | 4.073 | 0.028
560 | 4.038 | 0.0266
570 | 4.006 | 0.0237
580 | 3.977 | 0.0219
590 | 3.954 | 0.0201
600 | 3.931 | 0.0185
610 | 3.908 | 0.0173
620 | 3.888 | 0.0168
630 | 3.869 | 0.0163
640 | 3.851 | 0.0147
650 | 3.835 | 0.0145
660 | 3.817 | 0.0136
670 | 3.805 | 0.0128
680 | 3.791 | 0.0121
690 | 3.776 | 0.0113
700 | 3.765 | 0.0106
710 | 3.753 | 0.00996
720 | 3.741 | 0.00933
730 | 3.73 | 0.00873
740 | 3.719 | 0.00816
750 | 3.712 | 0.00761
760 | 3.701 | 0.0071
770 | 3.693 | 0.0066
780 | 3.684 | 0.00613
790 | 3.677 | 0.00569
800 | 3.669 | 0.00527
810 | 3.662 | 0.00486
820 | 3.655 | 0.00448
830 | 3.646 | 0.00412
840 | 3.641 | 0.00378
850 | 3.636 | 0.00346
860 | 3.628 | 0.00316
870 | 3.622 | 0.00287
880 | 3.617 | 0.0026
890 | 3.613 | 0.00235
900 | 3.61 | 0.00211
910 | 3.604 | 0.00189
920 | 3.598 | 0.00168
930 | 3.597 | 0.00148
940 | 3.59 | 0.00131
950 | 3.584 | 0.00114
960 | 3.584 | 0.000987
970 | 3.578 | 0.000844
980 | 3.582 | 0.000715
990 | 3.579 | 0.0006
1000 | 3.575 | 0.000492
1010 | 3.572 | 0.000398
1020 | 3.568 | 0.000315
1030 | 3.565 | 0.000242
1040 | 3.562 | 0.00018
1050 | 3.559 | 0.000131
1060 | 3.556 | 9.23e-05
1070 | 3.553 | 6.78e-05
1080 | 3.549 | 5.21e-05
1090 | 3.547 | 3.97e-05
1100 | 3.545 | 3.02e-05
1110 | 3.542 | 2.29e-05
1120 | 3.54 | 1.7e-05
1130 | 3.537 | 1.24e-05
1140 | 3.534 | 8.62e-06
1150 | 3.533 | 5.68e-06
1160 | 3.53 | 3.42e-06
1170 | 3.527 | 1.76e-06
1180 | 3.526 | 5.55e-07
1190 | 3.524 | 2.31e-07
1200 | 3.522 | 1.39e-07
1210 | 3.52 | 8.08e-08
1220 | 3.518 | 4.79e-08
1230 | 3.517 | 2.71e-08
1240 | 3.515 | 1.43e-08
1250 | 3.513 | 5.87e-09
1260 | 3.512 | 2.33e-09
1270 | 3.509 | 1.27e-09
1280 | 3.509 | 7.52e-10
1290 | 3.506 | 4.48e-10
1300 | 3.505 | 2.72e-10
1310 | 3.503 | 1.58e-10
1320 | 3.502 | 8.71e-11
1330 | 3.501 | 4.2e-11
1340 | 3.5 | 1.81e-11
1350 | 3.499 | 1.04e-11
1360 | 3.497 | 6.28e-12
1370 | 3.496 | 3.9e-12
1380 | 3.496 | 2.63e-12
1390 | 3.496 | 1.74e-12
1400 | 3.493 | 1.04e-12
1410 | 3.492 | 6.04e-13
1420 | 3.492 | 4.29e-13
1430 | 3.49 | 2.04e-13
1440 | 3.488 | 1.38e-13
1450 | 3.487 | 1.09e-13
1460 | 3.486 | 0
1470 | 3.486 | 0
1480 | 3.485 | 0
1490 | 3.483 | 0
1500 | 3.483 | 0
1510 | 3.482 | 0
1520 | 3.48 | 0
1530 | 3.479 | 0
1540 | 3.48 | 0
1550 | 3.479 | 0
1560 | 3.477 | 0
1570 | 3.476 | 0
1580 | 3.476 | 0
1590 | 3.476 | 0
1600 | 3.475 | 0
1610 | 3.474 | 0
1620 | 3.472 | 0
1630 | 3.472 | 0
1640 | 3.471 | 0
1650 | 3.47 | 0
1660 | 3.471 | 0
1670 | 3.471 | 0
1680 | 3.47 | 0
1690 | 3.477 | 0
1700 | 3.483 | 0

## nk_info
# Source: