## nk
um | n | alpha
0.25 | 1.694 | 1840000
0.26 | 1.8 | 1970000
0.27 | 2.129 | 2180000
0.28 | 3.052 | 2360000
0.29 | 4.426 | 2240000
0.3 | 5.055 | 1730000
0.31 | 5.074 | 1440000
0.32 | 5.102 | 1280000
0.33 | 5.179 | 1170000
0.34 | 5.293 | 1090000
0.35 | 5.483 | 1040000
0.36 | 6.014 | 1020000
0.37 | 6.863 | 697000
0.38 | 6.548 | 293000
0.39 | 5.976 | 150000
0.4 | 5.587 | 95200
0.41 | 5.305 | 67400
0.42 | 5.091 | 50000
0.43 | 4.925 | 39200
0.44 | 4.793 | 31100
0.45 | 4.676 | 25500
0.46 | 4.577 | 21000
0.47 | 4.491 | 17200
0.48 | 4.416 | 14800
0.49 | 4.348 | 12700
0.5 | 4.293 | 11100
0.51 | 4.239 | 9700
0.52 | 4.192 | 8800
0.53 | 4.15 | 7850
0.54 | 4.11 | 7050
0.55 | 4.077 | 6390
0.56 | 4.044 | 5780
0.57 | 4.015 | 5320
0.58 | 3.986 | 4880
0.59 | 3.962 | 4490
0.6 | 3.939 | 4140
0.61 | 3.916 | 3810
0.62 | 3.895 | 3520
0.63 | 3.879 | 3270
0.64 | 3.861 | 3040
0.65 | 3.844 | 2810
0.66 | 3.83 | 2580
0.67 | 3.815 | 2380
0.68 | 3.8 | 2210
0.69 | 3.787 | 2050
0.7 | 3.774 | 1900
0.71 | 3.762 | 1770
0.72 | 3.751 | 1660
0.73 | 3.741 | 1540
0.74 | 3.732 | 1420
0.75 | 3.723 | 1300
0.76 | 3.714 | 1190
0.77 | 3.705 | 1100
0.78 | 3.696 | 1010
0.79 | 3.688 | 928
0.8 | 3.681 | 850
0.81 | 3.674 | 775
0.82 | 3.668 | 707
0.83 | 3.662 | 647
0.84 | 3.656 | 591
0.85 | 3.65 | 535
0.86 | 3.644 | 480
0.87 | 3.638 | 432
0.88 | 3.632 | 383
0.89 | 3.626 | 343
0.9 | 3.62 | 306
0.91 | 3.614 | 272
0.92 | 3.608 | 240
0.93 | 3.602 | 210
0.94 | 3.597 | 183
0.95 | 3.592 | 157
0.96 | 3.587 | 134
0.97 | 3.582 | 114
0.98 | 3.578 | 95.9
0.99 | 3.574 | 79.2
1 | 3.57 | 64
1.01 | 3.566 | 51.1
1.02 | 3.563 | 39.9
1.03 | 3.56 | 30.2
1.04 | 3.557 | 22.6
1.05 | 3.554 | 16.3
1.06 | 3.551 | 11.1
1.07 | 3.548 | 8
1.08 | 3.546 | 6.2
1.09 | 3.544 | 4.7
1.1 | 3.541 | 3.5
1.11 | 3.539 | 2.7
1.12 | 3.537 | 2
1.13 | 3.534 | 1.5
1.14 | 3.532 | 1
1.15 | 3.53 | 0.68
1.16 | 3.528 | 0.42
1.17 | 3.526 | 0.22
1.18 | 3.524 | 0.065
1.19 | 3.522 | 0.036
1.2 | 3.52 | 0.022
1.21 | 3.518 | 0.013
1.22 | 3.516 | 0.0082
1.23 | 3.515 | 0.0047
1.24 | 3.513 | 0.0024
1.25 | 3.511 | 0.001
1.26 | 3.51 | 0.00036
1.27 | 3.508 | 0.0002
1.28 | 3.507 | 0.00012
1.29 | 3.506 | 7.1e-05
1.3 | 3.504 | 4.5e-05
1.31 | 3.503 | 2.7e-05
1.32 | 3.501 | 1.6e-05
1.33 | 3.5 | 8e-06
1.34 | 3.498 | 3.5e-06
1.35 | 3.497 | 1.7e-06
1.36 | 3.496 | 1e-06
1.37 | 3.495 | 6.7e-07
1.38 | 3.493 | 4.5e-07
1.39 | 3.492 | 2.5e-07
1.4 | 3.491 | 2e-07
1.41 | 3.49 | 1.5e-07
1.42 | 3.489 | 8.5e-08
1.43 | 3.488 | 7.7e-08
1.44 | 3.487 | 4.2e-08
1.45 | 3.486 | 3.2e-08
10 | 3.486 | 3.2e-08

## nk_info
# M.A. Green and M.J. Keevers,
# Optical Properties of Intrinsic Silicon at 300K,
# Progress in Photovoltaics, volume 3, pp.189-192 (1995)