## nk
m | n | k
3.54241e-07 | 5.69216 | 1.51096074
3.56276e-07 | 5.66205 | 1.491292847
3.58336e-07 | 5.63211 | 1.522725402
3.60419e-07 | 5.60235 | 1.505765337
3.62527e-07 | 5.57276 | 1.4972616
3.64659e-07 | 5.54334 | 1.514774622
3.66817e-07 | 5.51409 | 1.491628369
3.69001e-07 | 5.48502 | 1.509316348
3.7121e-07 | 5.45612 | 1.479952217
3.73446e-07 | 5.42739 | 1.471036842
3.7571e-07 | 5.39883 | 1.41118676
3.78001e-07 | 5.37045 | 1.275405976
3.8032e-07 | 5.34224 | 0.929131555
3.82667e-07 | 5.3142 | 0.998815488
3.85044e-07 | 5.28633 | 1.078557309
3.87451e-07 | 5.25864 | 1.15621267
3.89887e-07 | 5.23112 | 1.222434326
3.92355e-07 | 5.20377 | 1.255149349
3.94854e-07 | 5.1766 | 1.300849719
3.97385e-07 | 5.14959 | 1.321837664
3.99949e-07 | 5.12276 | 1.343096421
4.02546e-07 | 5.09611 | 1.329394307
4.05177e-07 | 5.06962 | 1.315513082
4.07843e-07 | 5.04331 | 1.29495819
4.10544e-07 | 5.01717 | 1.257796034
4.13281e-07 | 4.9912 | 1.23987108
4.16054e-07 | 4.9654 | 1.215083811
4.18865e-07 | 4.93978 | 1.179961903
4.21715e-07 | 4.91433 | 1.147718046
4.24603e-07 | 4.88905 | 1.115032492
4.27532e-07 | 4.86395 | 1.078493914
4.30501e-07 | 4.83902 | 1.038022041
4.33511e-07 | 4.81426 | 1.007333444
4.36564e-07 | 4.78967 | 0.972738546
4.3966e-07 | 4.76525 | 0.941151646
4.42801e-07 | 4.74101 | 0.905589809
4.45986e-07 | 4.71694 | 0.869516291
4.49218e-07 | 4.69304 | 0.840069495
4.52497e-07 | 4.66932 | 0.813793676
4.55824e-07 | 4.64577 | 0.776249447
4.59201e-07 | 4.62239 | 0.745457413
4.62628e-07 | 4.59918 | 0.714205796
4.66106e-07 | 4.57615 | 0.68248423
4.69637e-07 | 4.55328 | 0.661493794
4.73222e-07 | 4.53059 | 0.632651329
4.76862e-07 | 4.50808 | 0.603365135
4.80559e-07 | 4.48573 | 0.577449056
4.84313e-07 | 4.46356 | 0.554982081
4.88127e-07 | 4.44156 | 0.528276907
4.92001e-07 | 4.41973 | 0.501147841
4.95937e-07 | 4.39808 | 0.481477788
4.99936e-07 | 4.3766 | 0.45751211
5.04001e-07 | 4.35529 | 0.429146036
5.08132e-07 | 4.33415 | 0.408402115
5.12331e-07 | 4.31319 | 0.387723019
5.16601e-07 | 4.2924 | 0.366288174
5.20942e-07 | 4.27178 | 0.340347555
5.25357e-07 | 4.25133 | 0.316893723
5.29847e-07 | 4.23106 | 0.295990443
5.34415e-07 | 4.21096 | 0.274301488
5.39062e-07 | 4.19103 | 0.252664306
5.4379e-07 | 4.17127 | 0.2341094
5.48603e-07 | 4.15169 | 0.212606705
5.53501e-07 | 4.13228 | 0.194243728
5.58487e-07 | 4.11304 | 0.175549888
5.63564e-07 | 4.09397 | 0.15786157
5.68735e-07 | 4.07508 | 0.14211162
5.74001e-07 | 4.05636 | 0.124699678
5.79365e-07 | 4.03781 | 0.111111677
5.84831e-07 | 4.01943 | 0.098663481
5.90401e-07 | 4.00123 | 0.08550835
5.96078e-07 | 3.9832 | 0.074471955
6.01865e-07 | 3.96534 | 0.064658107
6.07766e-07 | 3.94765 | 0.056102764
6.13783e-07 | 3.93014 | 0.047426852
6.19921e-07 | 3.9128 | 0.040304032
6.26183e-07 | 3.89563 | 0.033635278
6.32572e-07 | 3.87864 | 0.028038551
6.39094e-07 | 3.86181 | 0.023191004
6.45751e-07 | 3.84516 | 0.018448015
6.52548e-07 | 3.82869 | 0.014487953
6.5949e-07 | 3.81238 | 0.011335804
6.66582e-07 | 3.79625 | 0.008699361
6.73827e-07 | 3.78029 | 0.006488196
6.81232e-07 | 3.7645 | 0.00491149
6.88801e-07 | 3.74888 | 0.003316189
6.9654e-07 | 3.73344 | 0.0022615
7.04456e-07 | 3.71817 | 0.001552829
7.12553e-07 | 3.70307 | 0.00107169
7.20838e-07 | 3.68815 | 0.000694086
7.29319e-07 | 3.6734 | 0.000461397
7.38001e-07 | 3.65882 | 0.000299514
7.46893e-07 | 3.64441 | 0.000201487
7.56001e-07 | 3.63017 | 0.000133557
7.65334e-07 | 3.61611 | 9.37912e-05
7.74901e-07 | 3.60222 | 6.78311e-05
7.8471e-07 | 3.5885 | 5.27038e-05
7.9477e-07 | 3.57496 | 4.23115e-05
8.05092e-07 | 3.56159 | 3.65824e-05
8.15685e-07 | 3.54839 | 3.16762e-05
8.26561e-07 | 3.53536 | 2.88755e-05
8.37731e-07 | 3.52251 | 2.68658e-05
8.49207e-07 | 3.50983 | 2.52065e-05
8.61001e-07 | 3.49732 | 2.35696e-05
8.73128e-07 | 3.48498 | 2.20951e-05
8.85601e-07 | 3.47281 | 2.08603e-05
8.98436e-07 | 3.46082 | 1.96612e-05
9.11648e-07 | 3.449 | 1.84269e-05
9.25255e-07 | 3.43736 | 1.72293e-05
9.39274e-07 | 3.42588 | 1.59207e-05
9.53725e-07 | 3.41458 | 1.49513e-05
9.68626e-07 | 3.40345 | 1.36433e-05
9.84001e-07 | 3.3925 | 1.24504e-05
9.99872e-07 | 3.38171 | 1.12986e-05
1.01626e-06 | 3.3711 | 1.03516e-05
1.0332e-06 | 3.36066 | 9.37303e-06
1.05071e-06 | 3.35039 | 8.52854e-06
1.06883e-06 | 3.3403 | 7.62941e-06
1.08758e-06 | 3.33038 | 6.97568e-06
1.107e-06 | 3.32063 | 6.22813e-06
1.12713e-06 | 3.31105 | 5.61485e-06
1.148e-06 | 3.30165 | 5.01539e-06
1.16966e-06 | 3.29242 | 4.6074e-06
1.19216e-06 | 3.28336 | 4.07936e-06
1.21553e-06 | 3.27448 | 4.0336e-06
1.23984e-06 | 3.26576 | 4.05507e-06

## nk_info
m